## summary
SENSOR TYPE: | Stereo
SERIAL NUMBER: | S00117
FDV(HPK) | 110
FDV (Tsukuba) | 103.1414
Implant-Break
Implant-open
Implant-short
Resistor-Break
Oxide-Punchthrough
Short
Open

## CV
%NEWTEST
SERIAL NUMBER: | S00117
TEST MADE BY: | Tsukuba
LOCATION NAME: | Tsukuba
TEST DATE: | Sep/3/2003
PASSED | YES
%Test_Rawdata
FILENAME: | CV_S00117.dat
#CV
TEMPERATURE(C): | 27.1
DEPLETION V | 103.1414
30 | 0.1595952
150 | 0.801481
100 | 0.5507934
500 | 0.5557244
2.07609 | 0.002291122
9.269455 | 0.05165407
19.721761 | 0.1022612
28.800037 | 0.155098
38.583394 | 0.2057223
48.368364 | 0.258535
58.14883 | 0.3112093
67.950703 | 0.3619461
77.688553 | 0.4138214
87.449528 | 0.4626002
97.298413 | 0.5006537
107.01628 | 0.5222576
116.77564 | 0.5321484
127.07563 | 0.5362716
136.38226 | 0.5390549
146.15541 | 0.5402442
155.8723 | 0.5411348
165.67596 | 0.5421793
175.47348 | 0.5427546
185.225 | 0.544213
195.04052 | 0.5448398
204.75913 | 0.5458547
214.56429 | 0.545766
225.08468 | 0.5465329
234.97946 | 0.5471961
243.99966 | 0.547674
254.43666 | 0.5483637
263.48018 | 0.5495351
273.28448 | 0.5496818
283.03699 | 0.5506285
292.85324 | 0.5506612
302.60962 | 0.5517333
312.38528 | 0.552168
322.16656 | 0.5525785
331.9498 | 0.5528415
341.74259 | 0.5532363
351.52009 | 0.5539036
361.33169 | 0.5540685
371.12589 | 0.5548364
380.91907 | 0.5548612
390.67761 | 0.5552416
400.47077 | 0.5557302
410.29918 | 0.5564019
420.08852 | 0.5562608
429.8676 | 0.5569003
439.66492 | 0.5570832
449.48684 | 0.5571331
459.29097 | 0.5575825
469.0675 | 0.5578574
478.87775 | 0.5581742
488.72222 | 0.558341
496.89084 | 0.5583827
506.61489 | 0.5587835
516.48445 | 0.5589172
526.22851 | 0.5590844
536.0412 | 0.5593269
545.84163 | 0.5597371
555.62224 | 0.5596701
565.44289 | 0.5598209
575.18708 | 0.5597706
585.02999 | 0.5600136
594.82821 | 0.5601393
604.60382 | 0.5601645
614.41568 | 0.5602316
624.17758 | 0.5602148
633.97583 | 0.5602903
643.75608 | 0.5604916
653.55786 | 0.5604329
663.37137 | 0.5601393
673.12928 | 0.5605504
682.95083 | 0.5604245
692.74233 | 0.560198
702.95819 | 0.5604413
712.31002 | 0.5601058
722.09176 | 0.5600806
731.90056 | 0.5596617
741.67979 | 0.5599717
751.46709 | 0.5597706
761.29892 | 0.5594524
771.03642 | 0.5595613
780.82733 | 0.5595529
790.62495 | 0.5593102
800.43186 | 0.5591262
810.20174 | 0.5586081
819.98 | 0.5590091
829.78375 | 0.5583327
839.59292 | 0.5588671
849.37966 | 0.5585497
859.19226 | 0.5586749
869.01363 | 0.5582659
878.81658 | 0.5580157
888.58047 | 0.5581825
900.3912 | 0.5581158
908.22516 | 0.5582075
917.96374 | 0.5576991
927.64975 | 0.5569917
937.61911 | 0.5575325
947.41186 | 0.5576574
957.2389 | 0.557416
967.06226 | 0.5574326
976.88934 | 0.5570666

## IV
%NEWTEST
SERIAL NUMBER: | S00117
TEST MADE BY: | Tsukuba
LOCATION NAME: | Tsukuba
TEST DATE: | Sep/3/2003
PASSED | YES
%Test_Rawdata
FILENAME: | IV_S00117.dat
#IV
TEMPERATURE(C): | 27.1
2.07609 | 40
9.269455 | 112.5
19.721761 | 118.5
28.800037 | 123.5
38.583394 | 126
48.368364 | 128
58.14883 | 130.5
67.950703 | 132.5
77.688553 | 134
87.449528 | 136
97.298413 | 137.5
107.01628 | 139
116.77564 | 141
127.07563 | 142
136.38226 | 143
146.15541 | 144
155.8723 | 146
165.67596 | 147
175.47348 | 148.5
185.225 | 150
195.04052 | 151
204.75913 | 152
214.56429 | 154
225.08468 | 153
234.97946 | 150.5
243.99966 | 151.5
254.43666 | 153
263.48018 | 156.5
273.28448 | 159
283.03699 | 161
292.85324 | 162
302.60962 | 163
312.38528 | 164
322.16656 | 165
331.9498 | 165
341.74259 | 166
351.52009 | 167
361.33169 | 167.5
371.12589 | 168
380.91907 | 169
390.67761 | 169
400.47077 | 170
410.29918 | 170
420.08852 | 171
429.8676 | 171
439.66492 | 172
449.48684 | 172.5
459.29097 | 171
469.0675 | 172
478.87775 | 173
488.72222 | 173
496.89084 | 174
506.61489 | 173
516.48445 | 172
526.22851 | 169.5
536.0412 | 170
545.84163 | 170
555.62224 | 169.5
565.44289 | 170
575.18708 | 170.5
585.02999 | 170
594.82821 | 170.5
604.60382 | 171
614.41568 | 171
624.17758 | 171
633.97583 | 171.5
643.75608 | 171
653.55786 | 172
663.37137 | 172
673.12928 | 171.5
682.95083 | 172
692.74233 | 172
702.95819 | 175
712.31002 | 176
722.09176 | 177
731.90056 | 177
741.67979 | 177.5
751.46709 | 177.5
761.29892 | 178
771.03642 | 178
780.82733 | 178
790.62495 | 179
800.43186 | 179
810.20174 | 179
819.98 | 179
829.78375 | 179.5
839.59292 | 180
849.37966 | 179
859.19226 | 180
869.01363 | 180
878.81658 | 180
888.58047 | 180
900.3912 | 179.5
908.22516 | 179
917.96374 | 180
927.64975 | 180
937.61911 | 181
947.41186 | 181
957.2389 | 181
967.06226 | 181
976.88934 | 181
#
#
#
#
#
#
#
#
#

## HPK
%ITEM
SERIAL NUMBER | S00117
%TEST
TEST DATE | 2003-01-01
PROBLEM | NO
PASSED | YES
%DATA
TEMPERATURE(C) | 25
I_LEAK500V(microA) | 0.15063
I_LEAK700V(microA) | 0.15789
Vdep(V) | 110
%DEFECT
Implant-Break
Implant-open
Implant-short
Resistor-Break
Oxide-Punchthrough
Short
Open
#
#
#
#
#
#
#
#
%RAWDATA
#IV
0 | 8.432
10 | 70.73
20 | 85.92
30 | 94.15
40 | 100.16
50 | 104.36
60 | 107.76
70 | 110.62
80 | 113.02
90 | 115.14
100 | 117.03
110 | 118.68
120 | 120.17
130 | 121.61
140 | 122.98
150 | 124.22
160 | 125.42
170 | 126.6
180 | 127.72
190 | 128.85
200 | 129.9
210 | 130.92
220 | 131.91
230 | 132.86
240 | 133.73
250 | 134.64
260 | 135.49
270 | 136.29
280 | 137.09
290 | 137.92
300 | 138.65
310 | 139.37
320 | 140.08
330 | 140.77
340 | 141.43
350 | 142.09
360 | 142.73
370 | 143.38
380 | 143.98
390 | 144.59
400 | 145.18
410 | 145.82
420 | 146.39
430 | 146.94
440 | 147.5
450 | 148.08
460 | 148.54
470 | 149.03
480 | 149.48
490 | 150.09
500 | 150.63
510 | 151.1
520 | 151.56
530 | 152.01
540 | 152.46
550 | 152.87
560 | 153.33
570 | 153.94
580 | 157.05
590 | 158.69
600 | 162.33
610 | 163.47
620 | 157.34
630 | 159.5
640 | 159.3
650 | 156.42
660 | 156.72
670 | 157.02
680 | 157.32
690 | 157.59
700 | 157.89
710 | 158.16
720 | 158.42
730 | 158.69
740 | 158.95
750 | 159.18
760 | 159.41
770 | 159.66
780 | 159.88
790 | 160.13
800 | 160.42
810 | 160.62
820 | 160.86
830 | 161.12
840 | 161.33
850 | 161.55
860 | 161.75
870 | 161.99
880 | 162.19
890 | 162.43
900 | 162.61
910 | 162.83
920 | 163.03
930 | 163.28
940 | 163.58
950 | 163.69
960 | 163.94
970 | 164.2
980 | 164.37
990 | 164.68
1000 | 164.84
%RAWDATA
#CV
50 | 1995.36
60 | 1814.43
70 | 1675.57
80 | 1565.93
90 | 1481.07
100 | 1425.26
110 | 1398.12
120 | 1387.31
130 | 1382.72
140 | 1380.74
150 | 1379.37
160 | 1378.31
170 | 1377.31
180 | 1376.72
190 | 1376.13
200 | 1375.48
210 | 1375.05
220 | 1374.56
230 | 1374.23
240 | 1373.82
250 | 1373.43
260 | 1373.26
270 | 1372.9
280 | 1372.61
#
#
#
#
#
#
#
#
#
#
#
#
#
#
#
#
#
#
#
#
#
#
#
#
#
#
#
#
#
#
#
#
#
#
#
#
#
#
#
#
#
#
#
#
#
#
#
#
#
#
#
#
#
#
#
#
#
#
#
#
#
#
#
#