## summary
SENSOR TYPE: | Stereo
SERIAL NUMBER: | S00119
FDV(HPK) | 110
FDV (Tsukuba) | 104.6321
Implant-Break
Implant-open
Implant-short
Resistor-Break
Oxide-Punchthrough
Short
Open

## CV
%NEWTEST
SERIAL NUMBER: | S00119
TEST MADE BY: | Tsukuba
LOCATION NAME: | Tsukuba
TEST DATE: | Sep/3/2003
PASSED | YES
%Test_Rawdata
FILENAME: | CV_S00119.dat
#CV
TEMPERATURE(C): | 27.1
DEPLETION V | 104.6321
30 | 0.1603422
150 | 0.7971437
100 | 0.5563836
500 | 0.5569939
2.076496 | 0.002286983
9.258894 | 0.0517924
19.745065 | 0.1023646
28.851721 | 0.1554137
38.649089 | 0.2083258
48.36431 | 0.259574
58.148421 | 0.3135523
70.277597 | 0.366097
77.716728 | 0.4162385
87.478561 | 0.4651403
97.243829 | 0.5028002
107.37703 | 0.5246967
118.41801 | 0.5336968
127.116 | 0.5377986
136.38369 | 0.5401728
146.12679 | 0.5417962
155.9097 | 0.5433549
165.69547 | 0.5439241
175.48513 | 0.5448559
185.25014 | 0.5455886
195.05043 | 0.5467349
204.82443 | 0.5478524
214.5791 | 0.5487944
224.38631 | 0.5490547
234.17042 | 0.549959
243.96553 | 0.5517169
253.81606 | 0.5512173
263.46567 | 0.5521105
273.3228 | 0.553154
283.05467 | 0.5534751
292.7998 | 0.5538458
302.59224 | 0.554539
312.40184 | 0.5549273
322.16206 | 0.5559705
331.95041 | 0.5561281
341.79195 | 0.5568172
351.54748 | 0.5570167
361.3323 | 0.5576075
371.14531 | 0.5579574
380.94421 | 0.5580241
390.70939 | 0.5586165
400.49938 | 0.5588921
410.30878 | 0.5594106
420.10058 | 0.5593186
429.8819 | 0.5596701
439.64785 | 0.5599298
449.46129 | 0.5600471
459.30088 | 0.5604077
469.10071 | 0.5604497
478.90166 | 0.5607435
488.7447 | 0.5606343
496.91322 | 0.5608947
506.6898 | 0.5608443
516.49313 | 0.5609031
526.23904 | 0.5611973
536.01687 | 0.5609451
545.79094 | 0.5610123
555.60722 | 0.5610375
565.40538 | 0.5609283
575.17819 | 0.5608359
585.00444 | 0.5611048
594.77364 | 0.5602735
606.29333 | 0.5606763
614.36489 | 0.5602987
624.16225 | 0.5598879
635.6495 | 0.5603071
643.68894 | 0.5596617
653.49542 | 0.5600387
663.2751 | 0.5594357
673.06828 | 0.5594441
682.87695 | 0.5587835
692.67029 | 0.5588504
702.49433 | 0.559076
712.22612 | 0.5580157
722.03025 | 0.5580574
731.82658 | 0.5587083
741.62369 | 0.5577574
751.25433 | 0.5575658
761.17609 | 0.5578324
770.95456 | 0.5573161
780.73341 | 0.5573328
790.56517 | 0.5567009
800.35849 | 0.5569169
810.14298 | 0.5561198
819.92829 | 0.556568
829.74605 | 0.5554651
839.55541 | 0.5559788
849.26071 | 0.5559208
859.1385 | 0.5559291
868.95538 | 0.5549273
878.81188 | 0.5555231
888.55686 | 0.5551837
898.3474 | 0.5552582
908.14157 | 0.5552499
917.90385 | 0.5549604
929.74771 | 0.5544894
937.57588 | 0.5541675
947.38294 | 0.5536728
957.18199 | 0.5538046
967.01954 | 0.5530553
976.80718 | 0.5533598

## IV
%NEWTEST
SERIAL NUMBER: | S00119
TEST MADE BY: | Tsukuba
LOCATION NAME: | Tsukuba
TEST DATE: | Sep/3/2003
PASSED | YES
%Test_Rawdata
FILENAME: | IV_S00119.dat
#IV
TEMPERATURE(C): | 27.1
2.076496 | 40
9.258894 | 115.5
19.745065 | 119.5
28.851721 | 123.5
38.649089 | 126.5
48.36431 | 128.5
58.148421 | 131
70.277597 | 133
77.716728 | 133
87.478561 | 135
97.243829 | 138
107.37703 | 139.5
118.41801 | 142
127.116 | 141
136.38369 | 141
146.12679 | 140.5
155.9097 | 142
165.69547 | 144
175.48513 | 145
185.25014 | 147
195.05043 | 149
204.82443 | 150.5
214.5791 | 151
224.38631 | 153
234.17042 | 154
243.96553 | 155
253.81606 | 158
263.46567 | 159
273.3228 | 160
283.05467 | 162
292.7998 | 163.5
302.59224 | 164
312.40184 | 165
322.16206 | 166
331.95041 | 167
341.79195 | 167
351.54748 | 168
361.3323 | 169
371.14531 | 169.5
380.94421 | 170
390.70939 | 171
400.49938 | 172
410.30878 | 172
420.10058 | 173
429.8819 | 173
439.64785 | 174
449.46129 | 174
459.30088 | 175
469.10071 | 173
478.90166 | 174
488.7447 | 175
496.91322 | 175
506.6898 | 176
516.49313 | 176
526.23904 | 177
536.01687 | 177
545.79094 | 177
555.60722 | 177
565.40538 | 177
575.17819 | 177
585.00444 | 177
594.77364 | 177
606.29333 | 178
614.36489 | 177
624.16225 | 177
635.6495 | 178
643.68894 | 178.5
653.49542 | 179
663.2751 | 179
673.06828 | 179
682.87695 | 180
692.67029 | 180
702.49433 | 180
712.22612 | 181
722.03025 | 180
731.82658 | 180
741.62369 | 180.5
751.25433 | 181
761.17609 | 181
770.95456 | 182
780.73341 | 182
790.56517 | 182
800.35849 | 182
810.14298 | 182
819.92829 | 183
829.74605 | 183
839.55541 | 183
849.26071 | 183
859.1385 | 183.5
868.95538 | 183
878.81188 | 183
888.55686 | 183
898.3474 | 183
908.14157 | 184
917.90385 | 184
929.74771 | 184
937.57588 | 184
947.38294 | 185
957.18199 | 185
967.01954 | 185
976.80718 | 185
#
#
#
#
#
#
#
#
#

## HPK
%ITEM
SERIAL NUMBER | S00119
%TEST
TEST DATE | 2003-01-01
PROBLEM | NO
PASSED | YES
%DATA
TEMPERATURE(C) | 25
I_LEAK500V(microA) | 0.15263
I_LEAK700V(microA) | 0.1604
Vdep(V) | 110
%DEFECT
Implant-Break
Implant-open
Implant-short
Resistor-Break
Oxide-Punchthrough
Short
Open
#
#
#
#
#
#
#
#
%RAWDATA
#IV
0 | 8.406
10 | 71.91
20 | 86.94
30 | 95.21
40 | 101.39
50 | 105.71
60 | 109.2
70 | 112.14
80 | 114.61
90 | 116.75
100 | 118.64
110 | 120.34
120 | 121.87
130 | 123.34
140 | 124.73
150 | 126.02
160 | 127.25
170 | 128.45
180 | 129.59
190 | 130.73
200 | 131.77
210 | 132.77
220 | 133.76
230 | 134.67
240 | 135.56
250 | 136.47
260 | 137.32
270 | 138.24
280 | 139.02
290 | 139.84
300 | 140.61
310 | 141.35
320 | 142.09
330 | 142.8
340 | 143.51
350 | 144.12
360 | 144.78
370 | 145.44
380 | 145.99
390 | 146.55
400 | 147.28
410 | 147.86
420 | 148.42
430 | 148.96
440 | 149.52
450 | 150.04
460 | 150.57
470 | 150.96
480 | 151.49
490 | 152.09
500 | 152.63
510 | 153.1
520 | 153.62
530 | 154.02
540 | 154.44
550 | 154.96
560 | 155.42
570 | 156.3
580 | 158.46
590 | 163.71
600 | 165.38
610 | 165.65
620 | 161.16
630 | 162.9
640 | 158.07
650 | 158.75
660 | 159.09
670 | 159.43
680 | 159.76
690 | 160.07
700 | 160.4
710 | 160.67
720 | 160.98
730 | 161.25
740 | 161.49
750 | 161.82
760 | 162.06
770 | 162.34
780 | 162.57
790 | 162.85
800 | 163.11
810 | 163.39
820 | 163.64
830 | 163.87
840 | 164.15
850 | 164.38
860 | 164.63
870 | 164.86
880 | 165.1
890 | 165.34
900 | 165.55
910 | 165.8
920 | 166.13
930 | 166.3
940 | 166.54
950 | 166.76
960 | 167.03
970 | 167.25
980 | 167.5
990 | 167.66
1000 | 167.97
%RAWDATA
#CV
50 | 1994.45
60 | 1813.54
70 | 1674.46
80 | 1564.84
90 | 1480.71
100 | 1425.92
110 | 1399.74
120 | 1389.77
130 | 1385.68
140 | 1383.73
150 | 1382.51
160 | 1381.47
170 | 1380.54
180 | 1379.84
190 | 1379.26
200 | 1378.78
210 | 1378.28
220 | 1377.91
230 | 1377.39
240 | 1377.09
250 | 1376.73
260 | 1376.39
270 | 1376.13
280 | 1375.82
#
#
#
#
#
#
#
#
#
#
#
#
#
#
#
#
#
#
#
#
#
#
#
#
#
#
#
#
#
#
#
#
#
#
#
#
#
#
#
#
#
#
#
#
#
#
#
#
#
#
#
#
#
#
#
#
#
#
#
#
#
#
#
#