## summary
SENSOR TYPE: | Stereo
SERIAL NUMBER: | S00122
FDV(HPK) | 110
FDV (Tsukuba) | 106.0069
Implant-Break
Implant-open
Implant-short
Resistor-Break
Oxide-Punchthrough
Short
Open

## CV
%NEWTEST
SERIAL NUMBER: | S00122
TEST MADE BY: | Tsukuba
LOCATION NAME: | Tsukuba
TEST DATE: | Sep/3/2003
PASSED | YES
%Test_Rawdata
FILENAME: | CV_S00122.dat
#CV
TEMPERATURE(C): | 27.1
DEPLETION V | 106.0069
30 | 0.1604958
150 | 0.8077423
100 | 0.5705325
500 | 0.5654295
2.077789 | 0.002356947
9.263236 | 0.05201661
19.736038 | 0.1027357
28.818153 | 0.1555203
38.578114 | 0.2083619
48.346643 | 0.2594259
58.138577 | 0.3130088
67.901286 | 0.3643577
77.692709 | 0.4169914
87.497382 | 0.4672028
97.264346 | 0.5083143
107.02191 | 0.5329957
117.67554 | 0.5421713
127.11201 | 0.5475201
136.37408 | 0.5495432
146.21836 | 0.5507184
155.90132 | 0.5529648
165.68219 | 0.5536233
175.4745 | 0.5552251
185.24973 | 0.5560617
195.02917 | 0.557824
204.99345 | 0.5582326
214.59096 | 0.5590593
224.37875 | 0.5602148
234.90752 | 0.5600639
243.96226 | 0.5613655
253.71551 | 0.5633137
263.49009 | 0.5634067
273.20988 | 0.563796
283.0468 | 0.5652806
292.78253 | 0.5652381
302.61564 | 0.5657739
312.40817 | 0.5666516
323.06042 | 0.5670784
331.9405 | 0.5674116
343.66826 | 0.5675655
351.50231 | 0.568636
361.33353 | 0.5688848
371.14551 | 0.5689792
380.93093 | 0.5693914
390.6915 | 0.5698127
400.49816 | 0.570002
410.31277 | 0.569959
420.10753 | 0.5701742
430.47916 | 0.570424
439.66369 | 0.5702862
449.44249 | 0.5705446
459.28831 | 0.5704757
469.03541 | 0.5707257
478.922 | 0.5702345
488.74122 | 0.5702086
497.01571 | 0.5701914
506.70533 | 0.5701742
516.49262 | 0.5702259
526.26949 | 0.5696751
536.02433 | 0.5697353
545.83386 | 0.5687904
555.77254 | 0.5690221
565.40579 | 0.5680961
575.1133 | 0.5680019
584.97481 | 0.566882
594.77875 | 0.5674886
604.55599 | 0.5674544
614.35733 | 0.5676682
624.15612 | 0.5662253
633.91002 | 0.5662594
643.68547 | 0.5652806
653.45363 | 0.5659782
663.93474 | 0.5655612
673.0693 | 0.5643722
682.89575 | 0.5640501
692.69134 | 0.5631784
702.46796 | 0.5635505
712.23215 | 0.5637198
722.03229 | 0.5634321
731.85386 | 0.5630263
741.64116 | 0.5628996
751.43224 | 0.5628151
761.21278 | 0.5613318
771.03069 | 0.5613402
780.72575 | 0.5613318
790.60165 | 0.5599549
800.3915 | 0.5604077
810.15913 | 0.5605252
819.95302 | 0.5598795
829.75075 | 0.5593855
839.59639 | 0.5592098
849.36311 | 0.5585413
859.17662 | 0.5587668
868.99953 | 0.5579824
878.79206 | 0.5577657
888.56565 | 0.5577657
898.38889 | 0.5575908
908.33338 | 0.5566012
917.99562 | 0.5570666
927.77145 | 0.5573078
937.61287 | 0.5571331
947.41575 | 0.5561364
957.41917 | 0.5567175
967.12725 | 0.5563853
977.14656 | 0.5558545

## IV
%NEWTEST
SERIAL NUMBER: | S00122
TEST MADE BY: | Tsukuba
LOCATION NAME: | Tsukuba
TEST DATE: | Sep/3/2003
PASSED | YES
%Test_Rawdata
FILENAME: | IV_S00122.dat
#IV
TEMPERATURE(C): | 27.1
2.077789 | 45
9.263236 | 118.5
19.736038 | 129
28.818153 | 139
38.578114 | 145.5
48.346643 | 149
58.138577 | 152
67.901286 | 154.5
77.692709 | 157
87.497382 | 159
97.264346 | 161
107.02191 | 163
117.67554 | 165
127.11201 | 166
136.37408 | 167.5
146.21836 | 169
155.90132 | 171
165.68219 | 172.5
175.4745 | 174
185.24973 | 175
195.02917 | 177
204.99345 | 178
214.59096 | 179
224.37875 | 180
234.90752 | 182
243.96226 | 179
253.71551 | 181.5
263.49009 | 184
273.20988 | 185.5
283.0468 | 187
292.78253 | 188
302.61564 | 189
312.40817 | 189.5
323.06042 | 191
331.9405 | 191
343.66826 | 192.5
351.50231 | 192
361.33353 | 193.5
371.14551 | 195
380.93093 | 195
390.6915 | 196
400.49816 | 197
410.31277 | 198
420.10753 | 199
430.47916 | 200
439.66369 | 200
449.44249 | 200
459.28831 | 201
469.03541 | 202
478.922 | 202
488.74122 | 203
497.01571 | 203
506.70533 | 203.5
516.49262 | 204
526.26949 | 205
536.02433 | 205
545.83386 | 206
555.77254 | 206
565.40579 | 206.5
575.1133 | 207
584.97481 | 207
594.77875 | 208
604.55599 | 208
614.35733 | 208
624.15612 | 208
633.91002 | 208
643.68547 | 209
653.45363 | 209
663.93474 | 206
673.0693 | 205
682.89575 | 207.5
692.69134 | 210
702.46796 | 211
712.23215 | 211
722.03229 | 212
731.85386 | 212
741.64116 | 210
751.43224 | 211
761.21278 | 210
771.03069 | 211
780.72575 | 212
790.60165 | 213
800.3915 | 214
810.15913 | 214
819.95302 | 214
829.75075 | 214
839.59639 | 215
849.36311 | 215
859.17662 | 215
868.99953 | 216
878.79206 | 216
888.56565 | 216
898.38889 | 216
908.33338 | 216
917.99562 | 217
927.77145 | 217
937.61287 | 217
947.41575 | 217
957.41917 | 217.5
967.12725 | 217
977.14656 | 216
#
#
#
#
#
#
#
#
#

## HPK
%ITEM
SERIAL NUMBER | S00122
%TEST
TEST DATE | 2003-01-01
PROBLEM | NO
PASSED | YES
%DATA
TEMPERATURE(C) | 25
I_LEAK500V(microA) | 0.1824
I_LEAK700V(microA) | 0.1918
Vdep(V) | 110
%DEFECT
Implant-Break
Implant-open
Implant-short
Resistor-Break
Oxide-Punchthrough
Short
Open
#
#
#
#
#
#
#
#
%RAWDATA
#IV
0 | 8.355
10 | 88.13
20 | 106.55
30 | 116.06
40 | 123.16
50 | 128.22
60 | 132.28
70 | 135.73
80 | 138.65
90 | 141.11
100 | 143.35
110 | 145.29
120 | 147.02
130 | 148.67
140 | 150.21
150 | 151.68
160 | 153.02
170 | 154.34
180 | 155.63
190 | 156.85
200 | 158
210 | 159.16
220 | 160.24
230 | 161.29
240 | 162.36
250 | 163.4
260 | 164.42
270 | 165.37
280 | 166.29
290 | 167.22
300 | 168.11
310 | 169
320 | 169.86
330 | 170.69
340 | 171.52
350 | 172.32
360 | 173.18
370 | 173.99
380 | 174.74
390 | 175.43
400 | 176.2
410 | 176.89
420 | 177.53
430 | 178.13
440 | 178.79
450 | 179.55
460 | 180
470 | 180.79
480 | 181.2
490 | 181.99
500 | 182.4
510 | 183
520 | 183.74
530 | 187.6
540 | 186.8
550 | 192
560 | 194.1
570 | 194.4
580 | 190.1
590 | 191.9
600 | 186.9
610 | 188
620 | 188.4
630 | 188.9
640 | 189.3
650 | 189.8
660 | 190.2
670 | 190.6
680 | 191
690 | 191.4
700 | 191.8
710 | 192.2
720 | 192.6
730 | 192.9
740 | 193.3
750 | 193.6
760 | 194.1
770 | 194.4
780 | 194.7
790 | 195.1
800 | 195.4
810 | 195.7
820 | 196.1
830 | 196.4
840 | 196.8
850 | 197.1
860 | 197.4
870 | 197.8
880 | 198.1
890 | 198.4
900 | 198.7
910 | 199.1
920 | 199.4
930 | 199.7
940 | 200.1
950 | 200.3
960 | 200.7
970 | 201
980 | 201.3
990 | 201.7
1000 | 202
%RAWDATA
#CV
50 | 2006.5
60 | 1823.72
70 | 1683.34
80 | 1572.33
90 | 1485.14
100 | 1425.47
110 | 1396.96
120 | 1386.67
130 | 1382.76
140 | 1380.71
150 | 1379.45
160 | 1378.44
170 | 1377.54
180 | 1376.89
190 | 1376.18
200 | 1375.66
210 | 1375.15
220 | 1375
230 | 1374.23
240 | 1373.87
250 | 1373.63
260 | 1373.22
270 | 1373.01
280 | 1372.64
#
#
#
#
#
#
#
#
#
#
#
#
#
#
#
#
#
#
#
#
#
#
#
#
#
#
#
#
#
#
#
#
#
#
#
#
#
#
#
#
#
#
#
#
#
#
#
#
#
#
#
#
#
#
#
#
#
#
#
#
#
#
#
#