## summary
SENSOR TYPE: | Stereo
SERIAL NUMBER: | S00124
FDV(HPK) | 110
FDV (Tsukuba) | 102.8072
Implant-Break
Implant-open
Implant-short
Resistor-Break
Oxide-Punchthrough
Short
Open

## CV
%NEWTEST
SERIAL NUMBER: | S00124
TEST MADE BY: | Tsukuba
LOCATION NAME: | Tsukuba
TEST DATE: | Sep/3/2003
PASSED | YES
%Test_Rawdata
FILENAME: | CV_S00124.dat
#CV
TEMPERATURE(C): | 27.1
DEPLETION V | 102.8072
30 | 0.1591599
150 | 0.8018327
100 | 0.5490519
500 | 0.5539888
2.07147 | 0.002237957
9.259021 | 0.05163013
19.758198 | 0.1021886
28.877394 | 0.1540189
38.516351 | 0.2060605
48.318355 | 0.2585192
58.127507 | 0.3094804
67.898264 | 0.3620506
77.631682 | 0.4133586
87.424232 | 0.4610435
98.149919 | 0.4998046
107.00702 | 0.5220161
116.80425 | 0.5313652
127.12285 | 0.5345869
136.38491 | 0.5368139
146.14703 | 0.5389758
155.91645 | 0.539768
165.70171 | 0.5406733
175.48165 | 0.5414295
185.26506 | 0.5425547
195.04532 | 0.5429706
204.82821 | 0.5440444
214.60864 | 0.5443576
224.36792 | 0.5453147
234.18248 | 0.5457983
243.97616 | 0.5468158
253.73891 | 0.5471232
263.49929 | 0.5474228
273.30573 | 0.54838
283.67872 | 0.5485424
292.83975 | 0.5488025
302.63281 | 0.5495921
312.4143 | 0.5499427
322.10085 | 0.5508001
331.93784 | 0.5509555
341.76599 | 0.5514875
351.5718 | 0.5523157
361.35396 | 0.5520367
371.16258 | 0.5529073
380.96199 | 0.5530389
390.73074 | 0.5536481
400.52156 | 0.5539448
410.3282 | 0.5540108
420.15034 | 0.5545637
429.91706 | 0.5548281
439.72286 | 0.5554982
449.54478 | 0.5555811
459.30017 | 0.5557136
470.79012 | 0.5561364
478.94142 | 0.5565846
488.77771 | 0.5567092
496.90402 | 0.5570333
506.72965 | 0.557025
516.52972 | 0.5572246
526.29136 | 0.5575575
536.0692 | 0.5577824
545.8169 | 0.5578074
555.66833 | 0.5580157
565.43226 | 0.5580658
575.22183 | 0.5581158
585.02376 | 0.5579824
594.72387 | 0.5581241
604.57173 | 0.5579657
614.40475 | 0.5583243
624.17451 | 0.5586332
633.96745 | 0.5584328
643.72992 | 0.558558
653.53681 | 0.5584745
663.32773 | 0.5583327
673.10128 | 0.5584745
682.90454 | 0.5580991
692.727 | 0.5581075
702.48544 | 0.5584662
712.26342 | 0.5585497
722.03924 | 0.5582576
731.87451 | 0.5580741
741.65097 | 0.5584328
751.43122 | 0.5579157
761.22688 | 0.5580074
770.98767 | 0.5581241
780.80525 | 0.5575991
790.618 | 0.5576824
800.42113 | 0.5572828
810.17946 | 0.5573494
820.41328 | 0.557366
829.80808 | 0.5572246
839.61765 | 0.557366
849.33173 | 0.5567424
859.19982 | 0.5571747
868.96846 | 0.5563521
878.82057 | 0.5564102
888.59396 | 0.5563189
898.40054 | 0.5564683
908.20953 | 0.5554651
918.00584 | 0.5563521
927.71678 | 0.5562027
937.61931 | 0.556012
947.44354 | 0.5557633
957.24851 | 0.5553658
967.08137 | 0.5555811
976.91877 | 0.5555728

## IV
%NEWTEST
SERIAL NUMBER: | S00124
TEST MADE BY: | Tsukuba
LOCATION NAME: | Tsukuba
TEST DATE: | Sep/3/2003
PASSED | YES
%Test_Rawdata
FILENAME: | IV_S00124.dat
#IV
TEMPERATURE(C): | 27.1
2.07147 | 44
9.259021 | 117
19.758198 | 126.5
28.877394 | 135.5
38.516351 | 140
48.318355 | 143.5
58.127507 | 146
67.898264 | 148.5
77.631682 | 150.5
87.424232 | 152
98.149919 | 153
107.00702 | 154
116.80425 | 156.5
127.12285 | 158
136.38491 | 160
146.14703 | 161
155.91645 | 163
165.70171 | 164
175.48165 | 165.5
185.26506 | 167
195.04532 | 168.5
204.82821 | 170
214.60864 | 171
224.36792 | 172
234.18248 | 173
243.97616 | 174
253.73891 | 175
263.49929 | 176
273.30573 | 177
283.67872 | 178
292.83975 | 179
302.63281 | 180
312.4143 | 181
322.10085 | 182
331.93784 | 183
341.76599 | 184
351.5718 | 185
361.35396 | 186
371.16258 | 186
380.96199 | 186.5
390.73074 | 188
400.52156 | 188.5
410.3282 | 188
420.15034 | 188.5
429.91706 | 190
439.72286 | 191.5
449.54478 | 192
459.30017 | 193
470.79012 | 194
478.94142 | 194
488.77771 | 195
496.90402 | 195
506.72965 | 195
516.52972 | 196
526.29136 | 196
536.0692 | 196
545.8169 | 197
555.66833 | 197
565.43226 | 198
575.22183 | 197
585.02376 | 198
594.72387 | 198.5
604.57173 | 199
614.40475 | 199
624.17451 | 199
633.96745 | 199
643.72992 | 200
653.53681 | 200
663.32773 | 200.5
673.10128 | 201
682.90454 | 201
692.727 | 201
702.48544 | 201.5
712.26342 | 202
722.03924 | 202
731.87451 | 202
741.65097 | 202
751.43122 | 202
761.22688 | 202.5
770.98767 | 202
780.80525 | 203
790.618 | 203
800.42113 | 204
810.17946 | 204
820.41328 | 204
829.80808 | 204
839.61765 | 203
849.33173 | 203.5
859.19982 | 205
868.96846 | 205
878.82057 | 205
888.59396 | 206
898.40054 | 206
908.20953 | 206
918.00584 | 206
927.71678 | 206
937.61931 | 206
947.44354 | 206
957.24851 | 207
967.08137 | 207
976.91877 | 207
#
#
#
#
#
#
#
#
#

## HPK
%ITEM
SERIAL NUMBER | S00124
%TEST
TEST DATE | 2003-01-01
PROBLEM | NO
PASSED | YES
%DATA
TEMPERATURE(C) | 25
I_LEAK500V(microA) | 0.17384
I_LEAK700V(microA) | 0.1826
Vdep(V) | 110
%DEFECT
Implant-Break
Implant-open
Implant-short
Resistor-Break
Oxide-Punchthrough
Short
Open
#
#
#
#
#
#
#
#
%RAWDATA
#IV
0 | 8.374
10 | 84.67
20 | 101.77
30 | 110.69
40 | 117.27
50 | 121.91
60 | 125.62
70 | 128.67
80 | 131.33
90 | 133.62
100 | 135.65
110 | 137.49
120 | 139.15
130 | 140.78
140 | 142.26
150 | 143.68
160 | 145.05
170 | 146.31
180 | 147.57
190 | 148.79
200 | 149.93
210 | 151.06
220 | 152.2
230 | 153.18
240 | 154.22
250 | 155.27
260 | 156.17
270 | 157.18
280 | 158.15
290 | 159
300 | 159.86
310 | 160.76
320 | 161.6
330 | 162.42
340 | 163.2
350 | 163.99
360 | 164.78
370 | 165.5
380 | 166.33
390 | 167.01
400 | 167.72
410 | 168.39
420 | 169.01
430 | 169.7
440 | 170.31
450 | 170.82
460 | 171.4
470 | 172.14
480 | 172.73
490 | 173.26
500 | 173.84
510 | 174.39
520 | 174.91
530 | 175.46
540 | 176.2
550 | 179.24
560 | 181.75
570 | 184.8
580 | 186.3
590 | 181.75
600 | 182.9
610 | 182
620 | 179.6
630 | 180.02
640 | 180.3
650 | 180.79
660 | 181
670 | 181.55
680 | 181.8
690 | 182.34
700 | 182.6
710 | 183.07
720 | 183.3
730 | 183.74
740 | 183.9
750 | 184.3
760 | 184.7
770 | 185
780 | 185.3
790 | 185.73
800 | 185.9
810 | 186.2
820 | 186.5
830 | 186.8
840 | 187.1
850 | 187.4
860 | 187.7
870 | 188.1
880 | 188.4
890 | 188.6
900 | 188.9
910 | 189.2
920 | 189.5
930 | 189.8
940 | 190.1
950 | 190.4
960 | 190.7
970 | 191
980 | 191.3
990 | 191.5
1000 | 191.8
%RAWDATA
#CV
50 | 1997.41
60 | 1816.16
70 | 1677.17
80 | 1567.26
90 | 1482.2
100 | 1425.96
110 | 1398.75
120 | 1388.64
130 | 1384.79
140 | 1382.98
150 | 1381.63
160 | 1380.6
170 | 1379.8
180 | 1379.13
190 | 1378.41
200 | 1377.92
210 | 1377.42
220 | 1377.02
230 | 1376.68
240 | 1376.26
250 | 1375.57
260 | 1375.57
270 | 1374.99
280 | 1374.77
#
#
#
#
#
#
#
#
#
#
#
#
#
#
#
#
#
#
#
#
#
#
#
#
#
#
#
#
#
#
#
#
#
#
#
#
#
#
#
#
#
#
#
#
#
#
#
#
#
#
#
#
#
#
#
#
#
#
#
#
#
#
#
#