## summary
SENSOR TYPE: | Stereo
SERIAL NUMBER: | S00126
FDV(HPK) | 110
FDV (Tsukuba) | 101.4742
Implant-Break
Implant-open
Implant-short
Resistor-Break
Oxide-Punchthrough
Short
Open

## CV
%NEWTEST
SERIAL NUMBER: | S00126
TEST MADE BY: | Tsukuba
LOCATION NAME: | Tsukuba
TEST DATE: | Sep/3/2003
PASSED | YES
%Test_Rawdata
FILENAME: | CV_S00126.dat
#CV
TEMPERATURE(C): | 27.2
DEPLETION V | 101.4742
30 | 0.1608788
150 | 0.8148441
100 | 0.5503797
500 | 0.5538228
2.074189 | 0.00210447
9.254662 | 0.05164374
19.730074 | 0.1027357
28.809473 | 0.1562231
38.585886 | 0.2077792
48.372398 | 0.261628
58.158337 | 0.3153084
67.936927 | 0.3670958
77.688921 | 0.4199311
87.457646 | 0.4688999
97.288497 | 0.5055424
107.02075 | 0.5243851
116.79864 | 0.5320863
127.13991 | 0.5351658
136.39186 | 0.5371209
146.13936 | 0.5383907
155.90459 | 0.5398632
165.70304 | 0.5405064
175.46398 | 0.5419797
185.23276 | 0.5424189
195.05084 | 0.5436353
204.85703 | 0.5441006
214.60945 | 0.5445102
224.38918 | 0.5453389
234.17921 | 0.546008
243.96594 | 0.5468643
253.72092 | 0.547269
263.50276 | 0.5476416
273.30584 | 0.54838
283.05712 | 0.5488839
292.83781 | 0.5499019
302.60185 | 0.550065
312.37588 | 0.5505059
322.20386 | 0.5511273
331.89492 | 0.5519711
341.67729 | 0.5520449
351.54829 | 0.552209
361.26312 | 0.5528333
371.1355 | 0.5533104
380.89649 | 0.5536151
390.71092 | 0.5542335
400.51614 | 0.5544068
410.30797 | 0.5548695
420.13502 | 0.5551175
429.81303 | 0.5552334
439.69466 | 0.5557136
449.50115 | 0.5557799
459.31948 | 0.5562857
469.0814 | 0.5565514
478.92507 | 0.5566261
488.98382 | 0.5570167
496.88276 | 0.5570998
506.71432 | 0.5574326
516.47331 | 0.5572828
526.26663 | 0.5577407
535.93962 | 0.5577907
545.83427 | 0.5580157
555.64258 | 0.557799
565.42929 | 0.5580824
575.18668 | 0.5575991
585.01987 | 0.5582242
594.77793 | 0.5577324
604.57378 | 0.5577407
614.37409 | 0.5581492
624.16573 | 0.5579741
633.93485 | 0.5580241
643.70867 | 0.5576741
653.52608 | 0.5577491
663.29943 | 0.5577407
673.10026 | 0.557899
682.88492 | 0.5572579
692.69195 | 0.5574992
702.46929 | 0.5573328
712.24594 | 0.5569169
722.02371 | 0.5576658
731.86153 | 0.5572412
741.63411 | 0.5570749
751.40629 | 0.5568753
761.13542 | 0.5565597
770.97807 | 0.5565098
780.78093 | 0.5559291
790.57171 | 0.5563438
800.3872 | 0.5554403
810.1717 | 0.5559539
819.94771 | 0.5550431
829.77272 | 0.5554237
839.56737 | 0.5556308
849.37108 | 0.5557053
859.16191 | 0.5551175
868.98318 | 0.5548033
878.76171 | 0.5551754
888.56902 | 0.554052
898.33585 | 0.5549191
908.16457 | 0.5546711
917.98499 | 0.5547207
927.77227 | 0.5542417
937.53511 | 0.5539695
947.40634 | 0.5532939
957.19915 | 0.5537305
967.06011 | 0.5534421
976.91121 | 0.5534339

## IV
%NEWTEST
SERIAL NUMBER: | S00126
TEST MADE BY: | Tsukuba
LOCATION NAME: | Tsukuba
TEST DATE: | Sep/3/2003
PASSED | YES
%Test_Rawdata
FILENAME: | IV_S00126.dat
#IV
TEMPERATURE(C): | 27.2
2.074189 | 43
9.254662 | 125.5
19.730074 | 129.5
28.809473 | 134.5
38.585886 | 137.5
48.372398 | 140
58.158337 | 142.5
67.936927 | 145
77.688921 | 147
87.457646 | 148.5
97.288497 | 150.5
107.02075 | 152
116.79864 | 154
127.13991 | 155
136.39186 | 157
146.13936 | 158
155.90459 | 159.5
165.70304 | 161
175.46398 | 162.5
185.23276 | 164
195.05084 | 165
204.85703 | 166
214.60945 | 167.5
224.38918 | 169
234.17921 | 170
243.96594 | 171
253.72092 | 172
263.50276 | 173
273.30584 | 174
283.05712 | 175
292.83781 | 176
302.60185 | 177
312.37588 | 178
322.20386 | 179
331.89492 | 180
341.67729 | 181
351.54829 | 182
361.26312 | 183
371.1355 | 184
380.89649 | 185
390.71092 | 186
400.51614 | 187
410.30797 | 187.5
420.13502 | 188
429.81303 | 189.5
439.69466 | 190
449.50115 | 191
459.31948 | 192
469.0814 | 192
478.92507 | 193
488.98382 | 194
496.88276 | 194
506.71432 | 195
516.47331 | 196
526.26663 | 196.5
535.93962 | 197
545.83427 | 198
555.64258 | 198
565.42929 | 199
575.18668 | 199
585.01987 | 200
594.77793 | 200.5
604.57378 | 201
614.37409 | 201
624.16573 | 202
633.93485 | 202
643.70867 | 202.5
653.52608 | 203
663.29943 | 203
673.10026 | 204
682.88492 | 204
692.69195 | 204
702.46929 | 205
712.24594 | 205
722.02371 | 205
731.86153 | 205
741.63411 | 205
751.40629 | 205
761.13542 | 206
770.97807 | 206
780.78093 | 207
790.57171 | 207
800.3872 | 207
810.1717 | 208
819.94771 | 208
829.77272 | 208
839.56737 | 208
849.37108 | 208
859.16191 | 208
868.98318 | 208
878.76171 | 208
888.56902 | 208
898.33585 | 209
908.16457 | 209
917.98499 | 209
927.77227 | 209
937.53511 | 209.5
947.40634 | 210
957.19915 | 210.5
967.06011 | 210
976.91121 | 210
#
#
#
#
#
#
#
#
#

## HPK
%ITEM
SERIAL NUMBER | S00126
%TEST
TEST DATE | 2003-01-01
PROBLEM | NO
PASSED | YES
%DATA
TEMPERATURE(C) | 25
I_LEAK500V(microA) | 0.17865
I_LEAK700V(microA) | 0.1849
Vdep(V) | 110
%DEFECT
Implant-Break
Implant-open
Implant-short
Resistor-Break
Oxide-Punchthrough
Short
Open
#
#
#
#
#
#
#
#
%RAWDATA
#IV
0 | 8.394
10 | 83.14
20 | 99.95
30 | 108.91
40 | 115.63
50 | 120.31
60 | 124.09
70 | 127.27
80 | 130.01
90 | 132.37
100 | 134.48
110 | 136.35
120 | 138.12
130 | 139.83
140 | 141.39
150 | 142.92
160 | 144.36
170 | 145.75
180 | 147.04
190 | 148.31
200 | 149.57
210 | 150.74
220 | 151.86
230 | 153
240 | 154.11
250 | 155.19
260 | 156.22
270 | 157.24
280 | 158.2
290 | 159.16
300 | 160.12
310 | 161.06
320 | 161.97
330 | 162.88
340 | 163.8
350 | 164.64
360 | 165.45
370 | 166.3
380 | 167.08
390 | 167.82
400 | 168.46
410 | 169.18
420 | 170
430 | 170.75
440 | 171.43
450 | 172.09
460 | 172.7
470 | 173.3
480 | 173.95
490 | 174.59
500 | 178.65
510 | 177.61
520 | 183
530 | 185.52
540 | 184.1
550 | 181.56
560 | 182.8
570 | 178.95
580 | 179.42
590 | 179.96
600 | 180.2
610 | 180.96
620 | 181.3
630 | 181.95
640 | 182.3
650 | 182.84
660 | 183.2
670 | 183.73
680 | 184.1
690 | 184.5
700 | 184.9
710 | 185.3
720 | 185.7
730 | 186.1
740 | 186.5
750 | 186.9
760 | 187.2
770 | 187.6
780 | 188
790 | 188.3
800 | 188.7
810 | 189.2
820 | 189.5
830 | 189.9
840 | 190.2
850 | 190.6
860 | 190.9
870 | 191.3
880 | 191.6
890 | 192
900 | 192.3
910 | 192.6
920 | 193
930 | 193.3
940 | 193.6
950 | 194
960 | 194.4
970 | 194.7
980 | 195
990 | 195.4
1000 | 195.8
%RAWDATA
#CV
50 | 1982.53
60 | 1801.66
70 | 1662.97
80 | 1553.71
90 | 1470.85
100 | 1419.48
110 | 1397.54
120 | 1389.77
130 | 1386.6
140 | 1384.85
150 | 1383.6
160 | 1382.59
170 | 1381.8
180 | 1381.12
190 | 1380.58
200 | 1380
210 | 1379.55
220 | 1379.14
230 | 1378.61
240 | 1378.27
250 | 1378.03
260 | 1377.68
270 | 1377.42
280 | 1377.13
#
#
#
#
#
#
#
#
#
#
#
#
#
#
#
#
#
#
#
#
#
#
#
#
#
#
#
#
#
#
#
#
#
#
#
#
#
#
#
#
#
#
#
#
#
#
#
#
#
#
#
#
#
#
#
#
#
#
#
#
#
#
#
#