## summary
SENSOR TYPE: | Stereo
SERIAL NUMBER: | S00132
FDV(HPK) | 120
FDV (Tsukuba) | 107.344
Implant-Break
Implant-open
Implant-short
Resistor-Break
Oxide-Punchthrough
Short
Open

## CV
%NEWTEST
SERIAL NUMBER: | S00132
TEST MADE BY: | Tsukuba
LOCATION NAME: | Tsukuba
TEST DATE: | Sep/3/2003
PASSED | YES
%Test_Rawdata
FILENAME: | CV_S00132.dat
#CV
TEMPERATURE(C): | 27.2
DEPLETION V | 107.344
30 | 0.157662
150 | 0.7948841
100 | 0.5683746
500 | 0.5682754
2.074876 | 0.002219084
9.275216 | 0.05120226
19.75923 | 0.1011616
28.842795 | 0.1532037
38.603675 | 0.2037123
48.373746 | 0.255843
58.164853 | 0.3078479
67.908323 | 0.35856
77.681394 | 0.4100933
87.453786 | 0.4588973
97.247077 | 0.5015973
107.02929 | 0.5290333
116.77004 | 0.5412861
127.10741 | 0.546929
136.38226 | 0.5493152
146.13374 | 0.5507429
155.91297 | 0.552521
165.70345 | 0.5533927
175.48288 | 0.5551175
185.2391 | 0.555697
195.05186 | 0.5564102
204.80603 | 0.5580074
214.58012 | 0.5587334
224.34779 | 0.5599801
234.15642 | 0.5604916
243.94152 | 0.5607603
253.71745 | 0.5621402
263.48243 | 0.5625872
273.27508 | 0.5638891
283.04445 | 0.5636859
292.81605 | 0.5651786
302.56353 | 0.5654506
312.33715 | 0.5669161
322.16901 | 0.5667113
331.91986 | 0.5677024
341.72777 | 0.5679762
351.53521 | 0.5689191
361.33158 | 0.5690822
371.14102 | 0.5694086
380.94074 | 0.5700451
390.71071 | 0.5702431
400.49468 | 0.5704929
410.29928 | 0.5710276
420.10569 | 0.5714075
429.88773 | 0.5717705
439.66983 | 0.5720214
449.48296 | 0.5722204
459.2875 | 0.5727316
469.06811 | 0.5725756
478.90933 | 0.5726449
488.74235 | 0.5732781
496.89891 | 0.5732781
506.66956 | 0.5730871
516.45348 | 0.5731566
526.24077 | 0.5732
536.0323 | 0.5734604
545.83672 | 0.5733302
555.62408 | 0.5733041
565.39884 | 0.5733562
575.14365 | 0.5728009
584.98564 | 0.5729917
594.7764 | 0.5722984
604.55691 | 0.5726969
614.3512 | 0.5723503
624.14038 | 0.5719003
633.90348 | 0.5722031
643.68036 | 0.5708378
653.46824 | 0.5713212
663.27439 | 0.5712348
673.06725 | 0.5702086
682.8327 | 0.5710104
692.66876 | 0.5707602
702.41993 | 0.5692196
712.21774 | 0.5707688
722.02943 | 0.5701053
731.82413 | 0.5684302
741.60161 | 0.5691251
751.3698 | 0.5684902
761.09955 | 0.5685417
770.91767 | 0.5673603
780.75262 | 0.5682074
790.44949 | 0.5673005
800.36687 | 0.5672492
810.15402 | 0.5674715
819.92829 | 0.5665322
829.74421 | 0.5668735
839.54857 | 0.5659953
849.35094 | 0.5659527
859.14188 | 0.5654931
868.96305 | 0.5656973
878.76089 | 0.564703
888.55053 | 0.5648473
898.3524 | 0.5641518
908.16814 | 0.5648049
917.94647 | 0.5640416
927.72802 | 0.5642026
937.55146 | 0.5634236
947.37518 | 0.564245
957.16012 | 0.5630939
967.02925 | 0.563796
976.87044 | 0.5632461

## IV
%NEWTEST
SERIAL NUMBER: | S00132
TEST MADE BY: | Tsukuba
LOCATION NAME: | Tsukuba
TEST DATE: | Sep/3/2003
PASSED | YES
%Test_Rawdata
FILENAME: | IV_S00132.dat
#IV
TEMPERATURE(C): | 27.2
2.074876 | 47
9.275216 | 125.5
19.75923 | 136
28.842795 | 150
38.603675 | 158.5
48.373746 | 163.5
58.164853 | 168
67.908323 | 171.5
77.681394 | 175
87.453786 | 177.5
97.247077 | 180
107.02929 | 182
116.77004 | 184
127.10741 | 186
136.38226 | 188
146.13374 | 190
155.91297 | 192
165.70345 | 194
175.48288 | 195.5
185.2391 | 197.5
195.05186 | 199
204.80603 | 201
214.58012 | 202.5
224.34779 | 204
234.15642 | 206
243.94152 | 207.5
253.71745 | 209
263.48243 | 210.5
273.27508 | 212
283.04445 | 213.5
292.81605 | 215
302.56353 | 216
312.33715 | 217
322.16901 | 218
331.91986 | 219
341.72777 | 220.5
351.53521 | 221
361.33158 | 222
371.14102 | 223
380.94074 | 224
390.71071 | 224
400.49468 | 225
410.29928 | 225
420.10569 | 226
429.88773 | 226
439.66983 | 227
449.48296 | 227
459.2875 | 227
469.06811 | 227.5
478.90933 | 228
488.74235 | 228
496.89891 | 228.5
506.66956 | 229
516.45348 | 229
526.24077 | 230
536.0323 | 230
545.83672 | 230
555.62408 | 231
565.39884 | 231
575.14365 | 231
584.98564 | 231.5
594.7764 | 232
604.55691 | 232
614.3512 | 232
624.14038 | 232
633.90348 | 233
643.68036 | 233
653.46824 | 233
663.27439 | 234
673.06725 | 234
682.8327 | 234
692.66876 | 234
702.41993 | 234
712.21774 | 234
722.02943 | 234
731.82413 | 234
741.60161 | 235
751.3698 | 235
761.09955 | 236
770.91767 | 236
780.75262 | 236
790.44949 | 236.5
800.36687 | 237
810.15402 | 236.5
819.92829 | 236
829.74421 | 237
839.54857 | 237
849.35094 | 237
859.14188 | 238
868.96305 | 238
878.76089 | 238
888.55053 | 239
898.3524 | 239
908.16814 | 239
917.94647 | 239
927.72802 | 239
937.55146 | 239
947.37518 | 240
957.16012 | 239
967.02925 | 240
976.87044 | 240
#
#
#
#
#
#
#
#
#

## HPK
%ITEM
SERIAL NUMBER | S00132
%TEST
TEST DATE | 2003-01-01
PROBLEM | NO
PASSED | YES
%DATA
TEMPERATURE(C) | 25
I_LEAK500V(microA) | 0.2065
I_LEAK700V(microA) | 0.2188
Vdep(V) | 120
%DEFECT
Implant-Break
Implant-open
Implant-short
Resistor-Break
Oxide-Punchthrough
Short
Open
#
#
#
#
#
#
#
#
%RAWDATA
#IV
0 | 8.461
10 | 92.87
20 | 112.21
30 | 123.45
40 | 131.9
50 | 137.76
60 | 142.36
70 | 146.31
80 | 149.73
90 | 152.7
100 | 155.32
110 | 157.66
120 | 159.8
130 | 161.85
140 | 163.77
150 | 165.61
160 | 167.41
170 | 169.09
180 | 170.74
190 | 172.36
200 | 173.92
210 | 175.38
220 | 176.82
230 | 178.19
240 | 179.56
250 | 180.7
260 | 182.1
270 | 183.4
280 | 184.5
290 | 185.8
300 | 187
310 | 188.1
320 | 189.4
330 | 190.5
340 | 191.6
350 | 192.8
360 | 193.8
370 | 194.9
380 | 196
390 | 197
400 | 198
410 | 198.9
420 | 199.7
430 | 200.6
440 | 201.6
450 | 202.5
460 | 203.3
470 | 204.1
480 | 204.9
490 | 205.7
500 | 206.5
510 | 207.3
520 | 208.2
530 | 211.5
540 | 213.9
550 | 217.6
560 | 219.2
570 | 212.5
580 | 215.8
590 | 215.8
600 | 213.3
610 | 214
620 | 214.6
630 | 215.2
640 | 215.8
650 | 216.3
660 | 216.9
670 | 217.4
680 | 217.9
690 | 218.3
700 | 218.8
710 | 219.3
720 | 219.7
730 | 220.1
740 | 220.5
750 | 220.9
760 | 221.3
770 | 221.8
780 | 222.2
790 | 222.5
800 | 222.8
810 | 223.2
820 | 223.6
830 | 224
840 | 224.3
850 | 224.6
860 | 225
870 | 225.3
880 | 225.6
890 | 226
900 | 226.4
910 | 226.7
920 | 227
930 | 227.4
940 | 227.7
950 | 228
960 | 228.4
970 | 228.7
980 | 229
990 | 229.3
1000 | 229.6
%RAWDATA
#CV
50 | 2024.37
60 | 1839.08
70 | 1696.6
80 | 1584.11
90 | 1494.73
100 | 1430.38
110 | 1394.97
120 | 1380.95
130 | 1375.14
140 | 1372.84
150 | 1371.7
160 | 1370.29
170 | 1369.31
180 | 1368.61
190 | 1368
200 | 1367.38
210 | 1366.9
220 | 1366.46
230 | 1366.1
240 | 1365.75
250 | 1365.29
260 | 1364.94
270 | 1364.64
280 | 1364.66
#
#
#
#
#
#
#
#
#
#
#
#
#
#
#
#
#
#
#
#
#
#
#
#
#
#
#
#
#
#
#
#
#
#
#
#
#
#
#
#
#
#
#
#
#
#
#
#
#
#
#
#
#
#
#
#
#
#
#
#
#
#
#
#