## summary
SENSOR TYPE: | Stereo
SERIAL NUMBER: | S00134
FDV(HPK) | 120
FDV (Tsukuba) | 106.9997
Implant open | RD110
Implant open | ID110

## CV
%NEWTEST
SERIAL NUMBER: | S00134
TEST MADE BY: | Tsukuba
LOCATION NAME: | Tsukuba
TEST DATE: | Sep/3/2003
PASSED | YES
%Test_Rawdata
FILENAME: | CV_S00134.dat
#CV
TEMPERATURE(C): | 27.1
DEPLETION V | 106.9997
30 | 0.15741
150 | 0.79912
100 | 0.56918
500 | 0.56858
2.0792 | 0.0020593
9.2385 | 0.049703
19.7459 | 0.099863
28.8238 | 0.1526
38.6106 | 0.20508
48.3732 | 0.25594
58.1387 | 0.30841
67.9147 | 0.36047
77.7174 | 0.41109
87.4999 | 0.46084
97.2562 | 0.50276
107.0006 | 0.53034
116.8053 | 0.54311
127.1213 | 0.54792
136.5459 | 0.55029
146.136 | 0.55242
155.9105 | 0.55342
165.6019 | 0.55552
175.4437 | 0.55625
185.2434 | 0.55759
195.0449 | 0.55807
205.6552 | 0.55902
214.5948 | 0.55967
224.3765 | 0.56113
234.1784 | 0.56153
243.9715 | 0.56209
253.7152 | 0.56333
263.4856 | 0.56357
273.2763 | 0.56477
283.0548 | 0.56501
293.5959 | 0.56571
302.5194 | 0.56652
312.3558 | 0.56771
322.1854 | 0.56769
331.9714 | 0.56809
341.7479 | 0.56813
351.5612 | 0.56887
361.3421 | 0.56937
371.1619 | 0.57007
380.9503 | 0.57035
390.7176 | 0.57107
400.512 | 0.57095
410.5925 | 0.57158
420.1727 | 0.57141
429.8655 | 0.57169
439.6602 | 0.5722
449.4627 | 0.57258
459.2999 | 0.57271
469.0531 | 0.57288
478.899 | 0.57307
488.6868 | 0.57318
496.9146 | 0.57318
506.7 | 0.57313
516.378 | 0.57315
526.2717 | 0.5732
535.9963 | 0.5732
545.77 | 0.57261
555.6267 | 0.57328
565.4064 | 0.57266
575.1461 | 0.57287
584.9923 | 0.57206
594.7907 | 0.57245
604.5598 | 0.57254
615.2762 | 0.57264
624.1538 | 0.57201
633.8729 | 0.5718
643.7036 | 0.57079
653.4793 | 0.57144
663.308 | 0.57064
673.0703 | 0.57128
682.8821 | 0.57035
692.6455 | 0.5705
702.4379 | 0.57023
712.2374 | 0.56986
722.0517 | 0.56929
731.8467 | 0.56946
741.6328 | 0.56823
754.0832 | 0.56938
761.189 | 0.56794
770.9168 | 0.56786
780.7635 | 0.5682
790.5942 | 0.5677
800.3856 | 0.56736
810.1677 | 0.56619
819.935 | 0.56637
829.7636 | 0.5666
839.5712 | 0.56602
849.3518 | 0.5662
859.1555 | 0.56531
868.9881 | 0.56563
878.747 | 0.56519
888.5229 | 0.56521
898.3336 | 0.5647
909.1652 | 0.56503
917.9705 | 0.56444
927.764 | 0.56405
937.4916 | 0.56419
947.404 | 0.56319
957.2022 | 0.56349
967.0334 | 0.56336
976.8541 | 0.5629

## IV
%NEWTEST
SERIAL NUMBER: | S00134
TEST MADE BY: | Tsukuba
LOCATION NAME: | Tsukuba
TEST DATE: | Sep/3/2003
PASSED | YES
%Test_Rawdata
FILENAME: | IV_S00134.dat
#IV
TEMPERATURE(C): | 27.1
2.0792 | 46
9.2385 | 125.5
19.7459 | 136
28.8238 | 146.5
38.6106 | 153.5
48.3732 | 157.5
58.1387 | 161.5
67.9147 | 165
77.7174 | 168
87.4999 | 170.5
97.2562 | 173
107.0006 | 175
116.8053 | 177
127.1213 | 179.5
136.5459 | 181
146.136 | 183
155.9105 | 185
165.6019 | 187
175.4437 | 189
185.2434 | 191
195.0449 | 193
205.6552 | 194.5
214.5948 | 195.5
224.3765 | 197
234.1784 | 199
243.9715 | 200.5
253.7152 | 202
263.4856 | 203.5
273.2763 | 205
283.0548 | 206.5
293.5959 | 208
302.5194 | 209
312.3558 | 210.5
322.1854 | 212
331.9714 | 213.5
341.7479 | 215.5
351.5612 | 215
361.3421 | 216.5
371.1619 | 218
380.9503 | 220
390.7176 | 221
400.512 | 222.5
410.5925 | 224
420.1727 | 225
429.8655 | 225.5
439.6602 | 226
449.4627 | 226.5
459.2999 | 227.5
469.0531 | 228
478.899 | 229
488.6868 | 229
496.9146 | 230
506.7 | 230
516.378 | 231
526.2717 | 231
535.9963 | 232
545.77 | 232
555.6267 | 232.5
565.4064 | 232.5
575.1461 | 233
584.9923 | 233
594.7907 | 234
604.5598 | 234
615.2762 | 234
624.1538 | 233.5
633.8729 | 234
643.7036 | 234
653.4793 | 235
663.308 | 235
673.0703 | 236
682.8821 | 236
692.6455 | 236
702.4379 | 236
712.2374 | 236
722.0517 | 237
731.8467 | 237
741.6328 | 238
754.0832 | 238
761.189 | 237
770.9168 | 238
780.7635 | 238
790.5942 | 238
800.3856 | 238
810.1677 | 239
819.935 | 239.5
829.7636 | 240
839.5712 | 240
849.3518 | 240
859.1555 | 241
868.9881 | 241
878.747 | 241
888.5229 | 241
898.3336 | 241
909.1652 | 240
917.9705 | 240.5
927.764 | 241
937.4916 | 242
947.404 | 242
957.2022 | 243
967.0334 | 243
976.8541 | 243
#
#
#
#
#
#
#
#
#

## HPK
%ITEM
SERIAL NUMBER | S00134
%TEST
TEST DATE | 2003-01-01
PROBLEM | NO
PASSED | YES
%DATA
TEMPERATURE(C) | 25
I_LEAK500V(microA) | 0.205
I_LEAK700V(microA) | 0.2186
Vdep(V) | 120
%DEFECT
Implant open | RD110 | RD110
Implant open | ID110 | ID110
#
#
#
#
#
#
#
#
#
#
#
#
#
%RAWDATA
#IV
0 | 8.402
10 | 91.87
20 | 110.81
30 | 121.81
40 | 130.2
50 | 136.13
60 | 140.83
70 | 144.72
80 | 148.11
90 | 151.04
100 | 153.68
110 | 156.06
120 | 158.15
130 | 160.23
140 | 162.18
150 | 164.02
160 | 165.81
170 | 167.48
180 | 169.13
190 | 170.79
200 | 172.3
210 | 173.8
220 | 175.3
230 | 176.69
240 | 178.09
250 | 179.49
260 | 180.6
270 | 181.9
280 | 183.1
290 | 184.3
300 | 185.5
310 | 186.6
320 | 187.8
330 | 188.8
340 | 190
350 | 191
360 | 192.1
370 | 193.1
380 | 194.1
390 | 195.1
400 | 196.1
410 | 197.1
420 | 198
430 | 198.9
440 | 199.8
450 | 200.7
460 | 201.7
470 | 202.5
480 | 203.3
490 | 204.2
500 | 205
510 | 205.8
520 | 206.5
530 | 207.3
540 | 208.1
550 | 208.8
560 | 209.5
570 | 210.2
580 | 211
590 | 211.6
600 | 212.3
610 | 213
620 | 213.6
630 | 214.3
640 | 215
650 | 215.6
660 | 216.2
670 | 216.8
680 | 217.5
690 | 218
700 | 218.6
710 | 219.2
720 | 219.8
730 | 220.3
740 | 220.8
750 | 221.3
760 | 221.8
770 | 222.3
780 | 222.8
790 | 223.3
800 | 223.8
810 | 224.2
820 | 224.6
830 | 225
840 | 225.4
850 | 225.9
860 | 226.3
870 | 226.7
880 | 227
890 | 227.4
900 | 227.8
910 | 228.2
920 | 228.5
930 | 229
940 | 229.3
950 | 229.7
960 | 230
970 | 230.4
980 | 230.7
990 | 231.1
1000 | 231.5
%RAWDATA
#CV
50 | 2015.81
60 | 1831.7
70 | 1690.35
80 | 1578.53
90 | 1490.32
100 | 1427.67
110 | 1393.85
120 | 1380.05
130 | 1375.18
140 | 1372.63
150 | 1371.29
160 | 1370.3
170 | 1369.41
180 | 1368.38
190 | 1367.77
200 | 1367.33
210 | 1366.89
220 | 1366.41
230 | 1365.95
240 | 1365.66
250 | 1365.25
260 | 1364.88
270 | 1364.47
280 | 1364.36
#
#
#
#
#
#
#
#
#
#
#
#
#
#
#
#
#
#
#
#
#
#
#
#
#
#
#
#
#
#
#
#
#
#
#
#
#
#
#
#
#
#
#
#
#
#
#
#
#
#
#
#
#
#
#
#
#
#
#
#
#
#
#
#