## summary
SENSOR TYPE: | Stereo
SERIAL NUMBER: | S00136
FDV(HPK) | 120
FDV (Tsukuba) | 108.9709
Implant-Break
Implant-open
Implant-short
Resistor-Break
Oxide-Punchthrough
Short
Open

## CV
%NEWTEST
SERIAL NUMBER: | S00136
TEST MADE BY: | Tsukuba
LOCATION NAME: | Tsukuba
TEST DATE: | Sep/3/2003
PASSED | YES
%Test_Rawdata
FILENAME: | CV_S00136.dat
#CV
TEMPERATURE(C): | 27.2
DEPLETION V | 108.9709
30 | 0.1574527
150 | 0.7951114
100 | 0.5772317
500 | 0.5709229
2.077158 | 0.002166192
9.249108 | 0.05090487
19.737468 | 0.1005689
28.853896 | 0.1527131
38.600254 | 0.204696
48.346347 | 0.2553235
58.163688 | 0.3073668
67.911274 | 0.3582682
77.610808 | 0.4099043
87.451979 | 0.459501
97.238386 | 0.5018248
107.00505 | 0.530429
116.7685 | 0.5449364
127.11426 | 0.5506938
136.37939 | 0.5545555
146.13252 | 0.557158
155.90623 | 0.5579907
165.65889 | 0.5589757
175.48595 | 0.5608779
185.25463 | 0.5629165
195.04695 | 0.5631531
204.79888 | 0.5636944
214.59443 | 0.5656037
224.36669 | 0.5657228
234.16654 | 0.5669503
243.9641 | 0.5675997
253.73973 | 0.5685588
263.49132 | 0.5694
273.28816 | 0.5702862
283.06529 | 0.5705705
292.82586 | 0.5710621
302.61524 | 0.5721339
312.40592 | 0.5724802
322.19854 | 0.5734431
331.93815 | 0.5734691
341.76415 | 0.5745825
351.55545 | 0.5745128
361.34477 | 0.5747044
371.14939 | 0.5753062
381.00175 | 0.5754371
390.7145 | 0.5758039
400.50347 | 0.5761099
410.29509 | 0.5761886
420.07483 | 0.5761099
429.84869 | 0.5763111
439.68597 | 0.5764686
449.49359 | 0.5765737
459.2969 | 0.5767226
469.03347 | 0.5765387
478.9128 | 0.5765212
488.75849 | 0.5761012
496.90606 | 0.5762849
506.71616 | 0.5754022
516.48077 | 0.5753062
526.25825 | 0.5745389
535.97252 | 0.5747916
545.83631 | 0.5740341
555.64676 | 0.5741646
565.25588 | 0.5746783
575.10288 | 0.5733562
584.99187 | 0.5734778
594.78876 | 0.5727056
604.55385 | 0.5726796
614.36489 | 0.5716927
624.15081 | 0.5714335
633.90368 | 0.5702086
643.67535 | 0.5708637
653.49317 | 0.5706912
663.30106 | 0.5695977
673.04702 | 0.5698041
682.86591 | 0.5685931
692.66467 | 0.5688419
702.44283 | 0.5678906
712.22101 | 0.5681218
722.03985 | 0.5667454
731.8183 | 0.5669588
741.58639 | 0.5661742
751.39198 | 0.5664043
761.17384 | 0.5666942
770.98338 | 0.5657909
780.77092 | 0.5657399
790.54023 | 0.5647455
800.37985 | 0.5651531
810.12489 | 0.5650936
819.93524 | 0.5638891
829.75095 | 0.5641857
839.56114 | 0.5631953
849.34175 | 0.5638383
858.9795 | 0.5637113
868.98543 | 0.5629672
878.78358 | 0.5628827
888.59089 | 0.5627898
898.36927 | 0.5623425
908.1803 | 0.5618621
917.87463 | 0.5613402
927.68234 | 0.5609199
937.57823 | 0.5608443
947.29015 | 0.5604329
957.19159 | 0.560584
967.01127 | 0.560198
976.87003 | 0.5600555

## IV
%NEWTEST
SERIAL NUMBER: | S00136
TEST MADE BY: | Tsukuba
LOCATION NAME: | Tsukuba
TEST DATE: | Sep/3/2003
PASSED | YES
%Test_Rawdata
FILENAME: | IV_S00136.dat
#IV
TEMPERATURE(C): | 27.2
2.077158 | 47
9.249108 | 130.5
19.737468 | 138.5
28.853896 | 148.5
38.600254 | 155.5
48.346347 | 160.5
58.163688 | 164.5
67.911274 | 168
77.610808 | 171
87.451979 | 174
97.238386 | 176.5
107.00505 | 179
116.7685 | 181
127.11426 | 183
136.37939 | 185.5
146.13252 | 187.5
155.90623 | 189.5
165.65889 | 191.5
175.48595 | 193.5
185.25463 | 195.5
195.04695 | 197
204.79888 | 199
214.59443 | 200.5
224.36669 | 202
234.16654 | 203.5
243.9641 | 205.5
253.73973 | 207
263.49132 | 208
273.28816 | 209
283.06529 | 210.5
292.82586 | 212.5
302.61524 | 214
312.40592 | 216
322.19854 | 217
331.93815 | 218
341.76415 | 219.5
351.55545 | 221
361.34477 | 222
371.14939 | 223
381.00175 | 224
390.7145 | 225
400.50347 | 226
410.29509 | 226
420.07483 | 227
429.84869 | 228
439.68597 | 229
449.49359 | 229
459.2969 | 230
469.03347 | 230
478.9128 | 231
488.75849 | 231
496.90606 | 231
506.71616 | 232
516.48077 | 232
526.25825 | 233
535.97252 | 233
545.83631 | 233
555.64676 | 234
565.25588 | 234
575.10288 | 235
584.99187 | 235
594.78876 | 235
604.55385 | 236
614.36489 | 236
624.15081 | 236
633.90368 | 236.5
643.67535 | 237
653.49317 | 237
663.30106 | 237
673.04702 | 237
682.86591 | 238
692.66467 | 238
702.44283 | 238
712.22101 | 239
722.03985 | 239
731.8183 | 239
741.58639 | 240
751.39198 | 240
761.17384 | 240
770.98338 | 240
780.77092 | 241
790.54023 | 241
800.37985 | 241
810.12489 | 241
819.93524 | 241
829.75095 | 241
839.56114 | 242
849.34175 | 242
858.9795 | 242
868.98543 | 242
878.78358 | 242
888.59089 | 242
898.36927 | 242
908.1803 | 243
917.87463 | 243
927.68234 | 243.5
937.57823 | 244
947.29015 | 244
957.19159 | 244.5
967.01127 | 244
976.87003 | 245
#
#
#
#
#
#
#
#
#

## HPK
%ITEM
SERIAL NUMBER | S00136
%TEST
TEST DATE | 2003-01-01
PROBLEM | NO
PASSED | YES
%DATA
TEMPERATURE(C) | 25
I_LEAK500V(microA) | 0.2086
I_LEAK700V(microA) | 0.2215
Vdep(V) | 120
%DEFECT
Implant-Break
Implant-open
Implant-short
Resistor-Break
Oxide-Punchthrough
Short
Open
#
#
#
#
#
#
#
#
%RAWDATA
#IV
0 | 8.163
10 | 93.94
20 | 113.88
30 | 125.26
40 | 133.73
50 | 139.54
60 | 144.33
70 | 148.37
80 | 151.78
90 | 154.77
100 | 157.42
110 | 159.76
120 | 161.96
130 | 164.03
140 | 165.86
150 | 167.72
160 | 169.53
170 | 171.26
180 | 172.93
190 | 174.51
200 | 176.08
210 | 177.64
220 | 179.1
230 | 180.5
240 | 181.8
250 | 183.1
260 | 184.4
270 | 185.7
280 | 186.9
290 | 188.1
300 | 189.2
310 | 190.5
320 | 191.6
330 | 192.7
340 | 193.8
350 | 194.9
360 | 195.9
370 | 197
380 | 197.9
390 | 199
400 | 199.9
410 | 200.8
420 | 201.7
430 | 202.7
440 | 203.6
450 | 204.5
460 | 205.3
470 | 206.2
480 | 207
490 | 207.8
500 | 208.6
510 | 209.4
520 | 210.1
530 | 211
540 | 211.7
550 | 212.4
560 | 213.2
570 | 213.9
580 | 214.6
590 | 215.3
600 | 215.9
610 | 216.6
620 | 217.2
630 | 217.8
640 | 218.4
650 | 219
660 | 219.5
670 | 220.1
680 | 220.6
690 | 221.1
700 | 221.5
710 | 222
720 | 222.5
730 | 222.9
740 | 223.3
750 | 223.8
760 | 224.2
770 | 224.6
780 | 225
790 | 225.4
800 | 225.7
810 | 226.1
820 | 226.6
830 | 226.8
840 | 227.3
850 | 227.6
860 | 228
870 | 228.3
880 | 228.6
890 | 228.9
900 | 229.3
910 | 229.7
920 | 230
930 | 230.3
940 | 230.7
950 | 231
960 | 231.4
970 | 231.7
980 | 231.9
990 | 232.4
1000 | 232.7
%RAWDATA
#CV
50 | 2030.57
60 | 1845.24
70 | 1703.36
80 | 1590.58
90 | 1501.04
100 | 1436.93
110 | 1400.43
120 | 1385.11
130 | 1379.02
140 | 1376.21
150 | 1374.65
160 | 1373.44
170 | 1372.68
180 | 1371.68
190 | 1371.09
200 | 1370.53
210 | 1369.92
220 | 1369.61
230 | 1369.09
240 | 1368.79
250 | 1368.37
260 | 1367.96
270 | 1367.67
280 | 1367.37
#
#
#
#
#
#
#
#
#
#
#
#
#
#
#
#
#
#
#
#
#
#
#
#
#
#
#
#
#
#
#
#
#
#
#
#
#
#
#
#
#
#
#
#
#
#
#
#
#
#
#
#
#
#
#
#
#
#
#
#
#
#
#
#