## summary
SENSOR TYPE: | Stereo
SERIAL NUMBER: | S00137
FDV(HPK) | 120
FDV (Tsukuba) | 106.0285
Implant-Break
Implant-open
Implant-short
Resistor-Break
Oxide-Punchthrough
Short
Open

## CV
%NEWTEST
SERIAL NUMBER: | S00137
TEST MADE BY: | Tsukuba
LOCATION NAME: | Tsukuba
TEST DATE: | Sep/3/2003
PASSED | YES
%Test_Rawdata
FILENAME: | CV_S00137.dat
#CV
TEMPERATURE(C): | 27.2
DEPLETION V | 106.0285
30 | 0.1641212
150 | 0.8320302
100 | 0.5874974
500 | 0.5736458
2.077779 | 0.002213449
9.259031 | 0.0530621
19.76166 | 0.1050985
28.833513 | 0.1592335
38.59281 | 0.2122054
48.300147 | 0.2666974
58.142999 | 0.3212297
67.828167 | 0.3745976
77.649686 | 0.4283949
87.432892 | 0.4792066
97.270003 | 0.5217296
107.02756 | 0.5465571
116.79058 | 0.5578657
127.09137 | 0.5618621
136.38675 | 0.5652211
146.1318 | 0.5665833
155.90807 | 0.568696
165.7059 | 0.5698385
175.4884 | 0.5715717
185.24523 | 0.572333
195.06749 | 0.5739993
204.81615 | 0.5745215
214.57992 | 0.5758826
224.36935 | 0.5759613
234.18493 | 0.5773538
243.96277 | 0.5774854
253.71868 | 0.5785841
263.50399 | 0.5786985
273.32198 | 0.5795359
283.04741 | 0.579836
292.81901 | 0.5802159
302.63077 | 0.58049
312.41594 | 0.5807732
322.19957 | 0.5809945
331.96104 | 0.581092
341.7615 | 0.5812958
351.56239 | 0.5812515
361.34722 | 0.5811274
371.12814 | 0.5814731
380.94442 | 0.5814199
390.72553 | 0.5813135
400.5049 | 0.5807643
410.31246 | 0.5811629
420.11509 | 0.5801894
429.7979 | 0.5802778
439.69548 | 0.5798007
449.45762 | 0.5787866
459.26502 | 0.5790861
469.06096 | 0.5781355
478.90923 | 0.5781794
488.76749 | 0.5780124
496.92323 | 0.5760137
506.57207 | 0.5766175
516.49875 | 0.5747567
526.26928 | 0.5748352
536.03322 | 0.5735039
545.84582 | 0.5736602
555.64646 | 0.571589
565.41846 | 0.5722984
575.18954 | 0.5704843
584.99034 | 0.5710017
594.80194 | 0.5712348
604.57224 | 0.5699934
614.34241 | 0.5700881
624.1554 | 0.568696
633.89939 | 0.5690994
643.70478 | 0.5681561
653.51422 | 0.5683274
663.30729 | 0.566754
673.0835 | 0.5669674
682.88451 | 0.5655782
692.68991 | 0.565842
702.46909 | 0.565825
712.24359 | 0.5647624
722.01124 | 0.564686
731.85948 | 0.5634321
741.62614 | 0.5637452
751.38483 | 0.5638468
761.18692 | 0.563449
770.99799 | 0.5618874
780.77695 | 0.563077
790.59214 | 0.5627645
800.35747 | 0.5613066
810.15994 | 0.5616768
819.87035 | 0.5617526
829.75361 | 0.5612057
839.58209 | 0.5611636
849.36474 | 0.5608695
859.17754 | 0.5603322
868.92585 | 0.5596282
878.78266 | 0.5602735
888.57372 | 0.5599382
898.37949 | 0.5588086
908.13421 | 0.5595529
917.98336 | 0.5588336
927.77534 | 0.5589674
937.6094 | 0.557924
947.42004 | 0.558341
957.21683 | 0.558291
967.06543 | 0.5577657
976.88658 | 0.5576658

## IV
%NEWTEST
SERIAL NUMBER: | S00137
TEST MADE BY: | Tsukuba
LOCATION NAME: | Tsukuba
TEST DATE: | Sep/3/2003
PASSED | YES
%Test_Rawdata
FILENAME: | IV_S00137.dat
#IV
TEMPERATURE(C): | 27.2
2.077779 | 41
9.259031 | 126.5
19.76166 | 129.5
28.833513 | 133
38.59281 | 136
48.300147 | 139.5
58.142999 | 142.5
67.828167 | 146
77.649686 | 149
87.432892 | 152
97.270003 | 154
107.02756 | 156.5
116.79058 | 158.5
127.09137 | 161
136.38675 | 163
146.1318 | 165
155.90807 | 167
165.7059 | 169.5
175.4884 | 171
185.24523 | 173
195.06749 | 175
204.81615 | 176.5
214.57992 | 178
224.36935 | 180
234.18493 | 181.5
243.96277 | 183
253.71868 | 185
263.50399 | 186
273.32198 | 188
283.04741 | 189
292.81901 | 191
302.63077 | 192
312.41594 | 194
322.19957 | 195.5
331.96104 | 197
341.7615 | 198
351.56239 | 199
361.34722 | 200.5
371.12814 | 201.5
380.94442 | 203
390.72553 | 204
400.5049 | 205
410.31246 | 206
420.11509 | 207
429.7979 | 208
439.69548 | 209
449.45762 | 209.5
459.26502 | 210
469.06096 | 210.5
478.90923 | 211
488.76749 | 212
496.92323 | 212
506.57207 | 212
516.49875 | 213
526.26928 | 213
536.03322 | 214
545.84582 | 214
555.64646 | 214
565.41846 | 214.5
575.18954 | 215
584.99034 | 215
594.80194 | 215
604.57224 | 215
614.34241 | 216
624.1554 | 216
633.89939 | 216
643.70478 | 216
653.51422 | 217
663.30729 | 217
673.0835 | 217
682.88451 | 217
692.68991 | 217
702.46909 | 217
712.24359 | 217.5
722.01124 | 218
731.85948 | 218
741.62614 | 218
751.38483 | 218
761.18692 | 218
770.99799 | 218
780.77695 | 218
790.59214 | 218
800.35747 | 218
810.15994 | 219
819.87035 | 219
829.75361 | 219
839.58209 | 219
849.36474 | 219
859.17754 | 219
868.92585 | 220
878.78266 | 220
888.57372 | 220
898.37949 | 220
908.13421 | 220.5
917.98336 | 220
927.77534 | 221
937.6094 | 221
947.42004 | 221
957.21683 | 221
967.06543 | 221
976.88658 | 221
#
#
#
#
#
#
#
#
#

## HPK
%ITEM
SERIAL NUMBER | S00137
%TEST
TEST DATE | 2003-01-01
PROBLEM | NO
PASSED | YES
%DATA
TEMPERATURE(C) | 25
I_LEAK500V(microA) | 0.1906
I_LEAK700V(microA) | 0.1963
Vdep(V) | 120
%DEFECT
Implant-Break
Implant-open
Implant-short
Resistor-Break
Oxide-Punchthrough
Short
Open
#
#
#
#
#
#
#
#
%RAWDATA
#IV
0 | 0.05905
10 | 75.46
20 | 91.39
30 | 101.59
40 | 109.73
50 | 115.5
60 | 120.21
70 | 124.12
80 | 127.53
90 | 130.48
100 | 133.11
110 | 135.41
120 | 137.45
130 | 139.59
140 | 141.54
150 | 143.4
160 | 145.18
170 | 146.87
180 | 148.56
190 | 150.18
200 | 151.7
210 | 153.2
220 | 154.63
230 | 156.04
240 | 157.36
250 | 158.69
260 | 159.92
270 | 161.29
280 | 162.55
290 | 163.71
300 | 164.92
310 | 166
320 | 167.11
330 | 168.21
340 | 169.3
350 | 170.25
360 | 171.38
370 | 172.33
380 | 173.24
390 | 174.19
400 | 175.09
410 | 176
420 | 176.86
430 | 177.74
440 | 178.63
450 | 179.45
460 | 183.5
470 | 183
480 | 188.8
490 | 191.2
500 | 190.6
510 | 187.8
520 | 189.5
530 | 185.6
540 | 186.3
550 | 187.1
560 | 187.8
570 | 188.5
580 | 189.1
590 | 189.7
600 | 190.5
610 | 191
620 | 191.6
630 | 192.3
640 | 192.9
650 | 193.5
660 | 194.1
670 | 194.6
680 | 195.2
690 | 195.7
700 | 196.3
710 | 196.8
720 | 197.5
730 | 197.9
740 | 198.5
750 | 199
760 | 199.5
770 | 200.1
780 | 200.5
790 | 201
800 | 201.5
810 | 202.1
820 | 202.4
830 | 202.9
840 | 203.4
850 | 203.8
860 | 204.2
870 | 204.6
880 | 205
890 | 205.4
900 | 205.7
910 | 206.2
920 | 206.6
930 | 206.8
940 | 207.2
950 | 207.6
960 | 208
970 | 208.2
980 | 208.5
990 | 208.9
1000 | 209.2
%RAWDATA
#CV
50 | 2010.67
60 | 1826.54
70 | 1685.21
80 | 1573.63
90 | 1486.27
100 | 1426.23
110 | 1396.38
120 | 1385.21
130 | 1381.09
140 | 1378.88
150 | 1377.6
160 | 1376.48
170 | 1375.57
180 | 1374.72
190 | 1374.09
200 | 1373.69
210 | 1373.15
220 | 1372.68
230 | 1372.02
240 | 1371.82
250 | 1371.37
260 | 1371.25
270 | 1370.83
280 | 1370.62
#
#
#
#
#
#
#
#
#
#
#
#
#
#
#
#
#
#
#
#
#
#
#
#
#
#
#
#
#
#
#
#
#
#
#
#
#
#
#
#
#
#
#
#
#
#
#
#
#
#
#
#
#
#
#
#
#
#
#
#
#
#
#
#