## summary
SENSOR TYPE: | Stereo
SERIAL NUMBER: | S00143
FDV(HPK) | 120
FDV (Tsukuba) | 105.5331
Implant-Break
Implant-open
Implant-short
Resistor-Break
Oxide-Punchthrough
Short
Open

## CV
%NEWTEST
SERIAL NUMBER: | S00143
TEST MADE BY: | Tsukuba
LOCATION NAME: | Tsukuba
TEST DATE: | Sep/3/2003
PASSED | YES
%Test_Rawdata
FILENAME: | CV_S00143.dat
#CV
TEMPERATURE(C): | 27.2
DEPLETION V | 105.5331
30 | 0.152288
150 | 0.774216
100 | 0.5436589
500 | 0.5506632
2.0755 | 0.001888011
9.281552 | 0.04889603
19.752388 | 0.09863709
28.82426 | 0.1481603
39.481466 | 0.198771
48.357386 | 0.2486207
58.132766 | 0.2981036
67.933056 | 0.3490488
77.687961 | 0.3993071
87.474098 | 0.4464721
97.271086 | 0.4886387
107.0296 | 0.5154705
117.45544 | 0.5283798
128.50589 | 0.5330813
138.19807 | 0.5353068
146.14233 | 0.5367903
155.8957 | 0.5380037
165.67677 | 0.5387068
175.53949 | 0.5393638
185.25402 | 0.5403793
195.05308 | 0.5408006
204.83209 | 0.5416925
214.57665 | 0.5419478
224.37303 | 0.5426666
235.53905 | 0.5427146
245.387 | 0.5433949
253.8457 | 0.5439883
263.51359 | 0.5443013
273.26895 | 0.5449444
283.04312 | 0.54521
292.80583 | 0.5459434
302.62086 | 0.5460645
312.40817 | 0.5463794
322.20529 | 0.5466945
331.97443 | 0.5471151
341.7616 | 0.5476254
352.17339 | 0.5478038
361.35499 | 0.5482825
371.14204 | 0.5489001
380.95566 | 0.5489164
390.72625 | 0.5491117
400.94411 | 0.5495269
410.33249 | 0.5500242
420.14401 | 0.5502364
430.03484 | 0.5506121
439.7108 | 0.5506775
449.49195 | 0.5509882
459.31805 | 0.5512992
469.30295 | 0.551635
478.95409 | 0.5519465
488.77137 | 0.5520695
497.03687 | 0.5521844
506.74263 | 0.5526196
516.5338 | 0.5527757
526.30781 | 0.5531211
536.07819 | 0.5529895
545.87106 | 0.5534092
555.82649 | 0.5535492
565.44922 | 0.5538953
575.22714 | 0.55392
585.035 | 0.5541922
594.83945 | 0.554151
604.58706 | 0.5546463
614.39371 | 0.5545472
624.16327 | 0.554572
633.88723 | 0.5546298
644.77849 | 0.5549356
653.53558 | 0.5550514
663.34797 | 0.5551341
673.11508 | 0.5553244
682.92253 | 0.5554237
692.73804 | 0.5553658
702.49535 | 0.5554154
712.25912 | 0.5553409
722.05211 | 0.555639
731.88105 | 0.5555148
741.65997 | 0.555639
751.40159 | 0.5558959
761.23649 | 0.5557219
771.00637 | 0.5557302
780.71604 | 0.5557965
790.61882 | 0.555813
800.51831 | 0.5560866
812.21151 | 0.5562691
820.00279 | 0.5560203
829.81175 | 0.555871
839.6109 | 0.5563272
849.40143 | 0.5559954
859.21954 | 0.5562774
869.03427 | 0.5562525
878.76028 | 0.5559954
888.57566 | 0.5558379
898.41096 | 0.5557965
908.23743 | 0.555871
917.99869 | 0.5560949
927.79537 | 0.5559457
937.61563 | 0.5560203
947.43271 | 0.5559954
957.23318 | 0.5557053
967.05654 | 0.5560452
976.92296 | 0.5559291

## IV
%NEWTEST
SERIAL NUMBER: | S00143
TEST MADE BY: | Tsukuba
LOCATION NAME: | Tsukuba
TEST DATE: | Sep/3/2003
PASSED | YES
%Test_Rawdata
FILENAME: | IV_S00143.dat
#IV
TEMPERATURE(C): | 27.2
2.0755 | 42
9.281552 | 127.5
19.752388 | 131.5
28.82426 | 135.5
39.481466 | 141
48.357386 | 144.5
58.132766 | 148.5
67.933056 | 152
77.687961 | 155.5
87.474098 | 158
97.271086 | 161
107.0296 | 163
117.45544 | 165.5
128.50589 | 164.5
138.19807 | 167.5
146.14233 | 170
155.8957 | 173
165.67677 | 175.5
175.53949 | 177.5
185.25402 | 179
195.05308 | 181
204.83209 | 182.5
214.57665 | 184
224.37303 | 185.5
235.53905 | 183.5
245.387 | 186.5
253.8457 | 189
263.51359 | 191.5
273.26895 | 193.5
283.04312 | 195
292.80583 | 196
302.62086 | 197.5
312.40817 | 199
322.20529 | 201
331.97443 | 201.5
341.7616 | 203
352.17339 | 205
361.35499 | 205
371.14204 | 206.5
380.95566 | 208
390.72625 | 209
400.94411 | 205
410.33249 | 208
420.14401 | 211
430.03484 | 212
439.7108 | 213
449.49195 | 213
459.31805 | 213
469.30295 | 214
478.95409 | 214
488.77137 | 215
497.03687 | 209
506.74263 | 212
516.5338 | 214.5
526.30781 | 215.5
536.07819 | 216.5
545.87106 | 216
555.82649 | 216
565.44922 | 217
575.22714 | 217
585.035 | 218
594.83945 | 218
604.58706 | 218
614.39371 | 218
624.16327 | 218
633.88723 | 218.5
644.77849 | 212
653.53558 | 216
663.34797 | 218
673.11508 | 219
682.92253 | 219.5
692.73804 | 220
702.49535 | 220
712.25912 | 219
722.05211 | 219.5
731.88105 | 220
741.65997 | 221
751.40159 | 221
761.23649 | 221
771.00637 | 221
780.71604 | 222
790.61882 | 222
800.51831 | 222.5
812.21151 | 215.5
820.00279 | 219
829.81175 | 221.5
839.6109 | 223
849.40143 | 222
859.21954 | 222.5
869.03427 | 223
878.76028 | 223
888.57566 | 224
898.41096 | 224
908.23743 | 224
917.99869 | 224
927.79537 | 224
937.61563 | 224
947.43271 | 224
957.23318 | 225
967.05654 | 225
976.92296 | 225
#
#
#
#
#
#
#
#
#

## HPK
%ITEM
SERIAL NUMBER | S00143
%TEST
TEST DATE | 2003-01-01
PROBLEM | NO
PASSED | YES
%DATA
TEMPERATURE(C) | 25
I_LEAK500V(microA) | 0.1903
I_LEAK700V(microA) | 0.2028
Vdep(V) | 120
%DEFECT
Implant-Break
Implant-open
Implant-short
Resistor-Break
Oxide-Punchthrough
Short
Open
#
#
#
#
#
#
#
#
%RAWDATA
#IV
0 | 8.149
10 | 81.87
20 | 100.3
30 | 111.35
40 | 119.61
50 | 125.48
60 | 130.13
70 | 134.09
80 | 137.43
90 | 140.32
100 | 142.84
110 | 145.12
120 | 147.07
130 | 149.03
140 | 150.85
150 | 152.6
160 | 154.27
170 | 155.88
180 | 157.42
190 | 158.97
200 | 160.43
210 | 161.75
220 | 163.1
230 | 164.33
240 | 165.6
250 | 166.88
260 | 168.08
270 | 169.18
280 | 170.32
290 | 171.42
300 | 172.55
310 | 173.58
320 | 174.59
330 | 175.65
340 | 176.65
350 | 177.62
360 | 178.61
370 | 179.63
380 | 180.4
390 | 181.5
400 | 182.2
410 | 183
420 | 183.9
430 | 184.7
440 | 185.4
450 | 186.3
460 | 187.1
470 | 188
480 | 188.7
490 | 189.4
500 | 190.3
510 | 191
520 | 191.7
530 | 192.5
540 | 196.1
550 | 194.9
560 | 201.5
570 | 203.7
580 | 200
590 | 200
600 | 200.6
610 | 197.7
620 | 198.4
630 | 199
640 | 199.6
650 | 200.2
660 | 200.7
670 | 201.2
680 | 201.8
690 | 202.3
700 | 202.8
710 | 203.2
720 | 203.6
730 | 204.1
740 | 204.6
750 | 205
760 | 205.3
770 | 205.8
780 | 206.2
790 | 206.5
800 | 206.8
810 | 207.2
820 | 207.6
830 | 207.9
840 | 208.2
850 | 208.5
860 | 208.8
870 | 209.1
880 | 209.5
890 | 209.7
900 | 210
910 | 210.3
920 | 210.7
930 | 210.8
940 | 211.2
950 | 211.5
960 | 211.8
970 | 212.1
980 | 212.3
990 | 212.6
1000 | 212.9
%RAWDATA
#CV
50 | 2032.03
60 | 1846.13
70 | 1703.48
80 | 1590.43
90 | 1501.16
100 | 1436.7
110 | 1401.11
120 | 1386.57
130 | 1381.39
140 | 1379.16
150 | 1377.67
160 | 1376.64
170 | 1375.75
180 | 1374.93
190 | 1374.28
200 | 1373.58
210 | 1373.19
220 | 1372.63
230 | 1372.3
240 | 1371.79
250 | 1371.47
260 | 1371.23
270 | 1370.89
280 | 1370.57
#
#
#
#
#
#
#
#
#
#
#
#
#
#
#
#
#
#
#
#
#
#
#
#
#
#
#
#
#
#
#
#
#
#
#
#
#
#
#
#
#
#
#
#
#
#
#
#
#
#
#
#
#
#
#
#
#
#
#
#
#
#
#
#