## summary
SENSOR TYPE: | Stereo
SERIAL NUMBER: | S00144
FDV(HPK) | 120
FDV (Tsukuba) | 105.1059
Implant-Break
Implant-open
Implant-short
Resistor-Break
Oxide-Punchthrough
Short
Open

## CV
%NEWTEST
SERIAL NUMBER: | S00144
TEST MADE BY: | Tsukuba
LOCATION NAME: | Tsukuba
TEST DATE: | Sep/3/2003
PASSED | YES
%Test_Rawdata
FILENAME: | CV_S00144.dat
#CV
TEMPERATURE(C): | 27.2
DEPLETION V | 105.1059
30 | 0.1561438
150 | 0.7884281
100 | 0.5518203
500 | 0.5564543
2.076212 | 0.002057596
9.255811 | 0.04893108
19.740725 | 0.1004154
28.815509 | 0.1502663
38.608638 | 0.2024093
48.36768 | 0.2541766
58.136146 | 0.3046415
67.929809 | 0.3562141
77.689176 | 0.4061046
87.473097 | 0.4551649
97.268175 | 0.4952077
107.07481 | 0.5208489
116.79322 | 0.5325213
127.10036 | 0.5374517
136.38369 | 0.5390945
146.14723 | 0.5407608
155.90071 | 0.5421713
165.68914 | 0.5432027
175.45866 | 0.5440043
185.22847 | 0.5447835
195.04511 | 0.5457579
204.82249 | 0.5462421
214.58891 | 0.5472285
224.36874 | 0.5474958
234.53728 | 0.5483394
243.90034 | 0.5488432
253.73727 | 0.5494129
263.49745 | 0.5498203
273.30992 | 0.5508328
285.06002 | 0.550841
294.13326 | 0.5513647
302.62229 | 0.5523568
312.42084 | 0.5527346
322.16942 | 0.5529813
332.35355 | 0.553508
341.76099 | 0.5539695
352.36949 | 0.5546876
361.34507 | 0.5551837
371.14776 | 0.5555479
381.00481 | 0.555871
390.74198 | 0.5559705
400.50194 | 0.5567341
411.87842 | 0.5568837
420.15075 | 0.5572246
429.91542 | 0.5578407
439.72123 | 0.5578907
449.50646 | 0.5582743
459.64751 | 0.5586248
469.11359 | 0.558842
478.9549 | 0.5591346
488.79978 | 0.5591429
496.93222 | 0.559511
508.4258 | 0.5594524
516.49855 | 0.5600303
526.31394 | 0.560022
536.09168 | 0.5600555
545.89078 | 0.5603742
555.68529 | 0.5606008
565.44779 | 0.5607687
575.2392 | 0.5608947
585.03776 | 0.5605252
594.80787 | 0.5607603
604.61894 | 0.5606847
614.38901 | 0.5608611
624.188 | 0.5608023
633.95733 | 0.5608947
643.72931 | 0.5609283
654.63259 | 0.5609871
663.79801 | 0.5609451
673.12315 | 0.5608107
682.92702 | 0.5603658
692.72077 | 0.5608107
702.39796 | 0.5609283
712.28324 | 0.5605084
722.06254 | 0.5607435
731.8978 | 0.5604833
741.65383 | 0.5602987
751.42672 | 0.5603154
761.23015 | 0.5597957
772.91774 | 0.5603574
780.85267 | 0.5594775
790.6416 | 0.5597287
800.43768 | 0.5601142
810.90338 | 0.5598627
819.99645 | 0.5596366
831.31988 | 0.5595864
839.62664 | 0.5592433
849.3954 | 0.558842
859.18429 | 0.5589841
869.02876 | 0.5586833
878.8266 | 0.5588253
888.5913 | 0.5585998
899.0289 | 0.5584829
908.27299 | 0.5583494
918.05724 | 0.5579574
927.78188 | 0.5581575
937.64343 | 0.5578407
947.48115 | 0.5573078
957.27518 | 0.5576991
967.1063 | 0.5573993
976.94289 | 0.5572995

## IV
%NEWTEST
SERIAL NUMBER: | S00144
TEST MADE BY: | Tsukuba
LOCATION NAME: | Tsukuba
TEST DATE: | Sep/3/2003
PASSED | YES
%Test_Rawdata
FILENAME: | IV_S00144.dat
#IV
TEMPERATURE(C): | 27.2
2.076212 | 47
9.255811 | 130.5
19.740725 | 139.5
28.815509 | 150.5
38.608638 | 158
48.36768 | 163.5
58.136146 | 167
67.929809 | 171
77.689176 | 174.5
87.473097 | 177
97.268175 | 179.5
107.07481 | 182
116.79322 | 184
127.10036 | 186.5
136.38369 | 188.5
146.14723 | 191
155.90071 | 193
165.68914 | 195
175.45866 | 197
185.22847 | 198.5
195.04511 | 200.5
204.82249 | 202.5
214.58891 | 204
224.36874 | 206
234.53728 | 207
243.90034 | 209
253.73727 | 210
263.49745 | 212
273.30992 | 214
285.06002 | 217
294.13326 | 214
302.62229 | 218
312.42084 | 221.5
322.16942 | 223.5
332.35355 | 225
341.76099 | 226
352.36949 | 227
361.34507 | 228
371.14776 | 229
381.00481 | 230
390.74198 | 231
400.50194 | 232
411.87842 | 227.5
420.15075 | 229.5
429.91542 | 231.5
439.72123 | 233
449.50646 | 234.5
459.64751 | 234
469.11359 | 235
478.9549 | 235.5
488.79978 | 236
496.93222 | 236
508.4258 | 230
516.49855 | 233
526.31394 | 235.5
536.09168 | 237
545.89078 | 238
555.68529 | 238
565.44779 | 239
575.2392 | 239
585.03776 | 239
594.80787 | 239
604.61894 | 239
614.38901 | 239
624.188 | 240
633.95733 | 241
643.72931 | 241
654.63259 | 241.5
663.79801 | 234.5
673.12315 | 238
682.92702 | 241
692.72077 | 242
702.39796 | 242
712.28324 | 242
722.06254 | 242
731.8978 | 243
741.65383 | 243
751.42672 | 244
761.23015 | 244
772.91774 | 237.5
780.85267 | 241
790.6416 | 243.5
800.43768 | 245
810.90338 | 245
819.99645 | 245
831.31988 | 244
839.62664 | 244.5
849.3954 | 245.5
859.18429 | 246
869.02876 | 247
878.8266 | 247
888.5913 | 247
899.0289 | 240.5
908.27299 | 244
918.05724 | 246
927.78188 | 247
937.64343 | 247
947.48115 | 248
957.27518 | 248
967.1063 | 249
976.94289 | 249
#
#
#
#
#
#
#
#
#

## HPK
%ITEM
SERIAL NUMBER | S00144
%TEST
TEST DATE | 2003-01-01
PROBLEM | NO
PASSED | YES
%DATA
TEMPERATURE(C) | 25
I_LEAK500V(microA) | 0.2146
I_LEAK700V(microA) | 0.2267
Vdep(V) | 120
%DEFECT
Implant-Break
Implant-open
Implant-short
Resistor-Break
Oxide-Punchthrough
Short
Open
#
#
#
#
#
#
#
#
%RAWDATA
#IV
0 | 8.074
10 | 97.17
20 | 117.76
30 | 129.34
40 | 137.88
50 | 143.79
60 | 148.63
70 | 152.66
80 | 156.16
90 | 159.14
100 | 161.85
110 | 164.25
120 | 166.39
130 | 168.56
140 | 170.57
150 | 172.49
160 | 174.3
170 | 176.03
180 | 177.73
190 | 179.4
200 | 180.9
210 | 182.4
220 | 183.8
230 | 185.3
240 | 186.7
250 | 188.1
260 | 189.5
270 | 190.8
280 | 191.9
290 | 193.2
300 | 194.4
310 | 195.7
320 | 196.9
330 | 198
340 | 199.2
350 | 200.3
360 | 201.5
370 | 202.6
380 | 203.6
390 | 204.7
400 | 205.7
410 | 206.6
420 | 207.5
430 | 208.5
440 | 209.3
450 | 210.3
460 | 211.2
470 | 212.1
480 | 212.9
490 | 213.8
500 | 214.6
510 | 215.4
520 | 216.2
530 | 217.1
540 | 220.7
550 | 220.2
560 | 226.1
570 | 228.2
580 | 223.9
590 | 224.5
600 | 225
610 | 222.2
620 | 222.8
630 | 223.3
640 | 223.8
650 | 224.3
660 | 224.8
670 | 225.3
680 | 225.8
690 | 226.2
700 | 226.7
710 | 227.1
720 | 227.5
730 | 227.9
740 | 228.4
750 | 228.8
760 | 229.1
770 | 229.6
780 | 229.9
790 | 230.3
800 | 230.7
810 | 231.1
820 | 231.5
830 | 231.8
840 | 232.2
850 | 232.5
860 | 232.9
870 | 233.2
880 | 233.5
890 | 233.9
900 | 234.2
910 | 234.6
920 | 234.9
930 | 235.2
940 | 235.5
950 | 235.9
960 | 236.2
970 | 236.6
980 | 236.9
990 | 237.2
1000 | 237.6
%RAWDATA
#CV
50 | 2018.36
60 | 1834.14
70 | 1692.78
80 | 1580.95
90 | 1493.11
100 | 1432.22
110 | 1400.1
120 | 1387.14
130 | 1382.32
140 | 1380.03
150 | 1378.7
160 | 1377.65
170 | 1376.67
180 | 1375.98
190 | 1375.26
200 | 1374.76
210 | 1374.15
220 | 1373.74
230 | 1373.19
240 | 1372.93
250 | 1372.58
260 | 1372.25
270 | 1366.56
280 | 1371.5
#
#
#
#
#
#
#
#
#
#
#
#
#
#
#
#
#
#
#
#
#
#
#
#
#
#
#
#
#
#
#
#
#
#
#
#
#
#
#
#
#
#
#
#
#
#
#
#
#
#
#
#
#
#
#
#
#
#
#
#
#
#
#
#