## summary
SENSOR TYPE: | Stereo
SERIAL NUMBER: | S00147
FDV(HPK) | 110
FDV (Tsukuba) | 103.6261
Implant-Break
Implant-open
Implant-short
Resistor-Break
Oxide-Punchthrough
Short
Open

## CV
%NEWTEST
SERIAL NUMBER: | S00147
TEST MADE BY: | Tsukuba
LOCATION NAME: | Tsukuba
TEST DATE: | Sep/3/2003
PASSED | YES
%Test_Rawdata
FILENAME: | CV_S00147.dat
#CV
TEMPERATURE(C): | 27.2
DEPLETION V | 103.6261
30 | 0.1639971
150 | 0.8262937
100 | 0.5704217
500 | 0.5625073
2.075298 | 0.002376034
9.27855 | 0.0530934
19.761272 | 0.1048245
28.827344 | 0.1589885
38.600949 | 0.2129522
48.352362 | 0.2656099
58.139792 | 0.3198903
67.905667 | 0.3735909
77.691668 | 0.4256324
87.462824 | 0.4751654
97.269983 | 0.5130512
107.03612 | 0.5332293
116.7925 | 0.5426107
127.09239 | 0.5457741
136.30564 | 0.5476335
146.0618 | 0.5502283
155.90541 | 0.55098
165.7107 | 0.5529895
175.42065 | 0.5535739
185.2906 | 0.554539
195.01333 | 0.5558545
204.81543 | 0.5570582
214.61477 | 0.5573744
224.38386 | 0.5595027
234.19505 | 0.5601226
243.95562 | 0.561046
253.72808 | 0.5614496
263.50011 | 0.5617947
273.36541 | 0.5627138
283.06427 | 0.5638468
292.82882 | 0.5641941
302.6137 | 0.5650511
312.41001 | 0.5651191
322.19354 | 0.5659868
331.96083 | 0.5665151
341.77213 | 0.5667284
351.5675 | 0.5670869
361.36193 | 0.5675057
371.2242 | 0.5677537
380.94605 | 0.5679677
390.7101 | 0.5679677
400.50878 | 0.5684045
410.32922 | 0.5683702
420.05357 | 0.5680276
429.86474 | 0.5684988
439.65072 | 0.568019
449.4987 | 0.5684817
459.24417 | 0.5675655
469.11216 | 0.5679762
478.90739 | 0.5676083
488.73162 | 0.5676596
496.91894 | 0.5662253
506.71381 | 0.5664469
516.51071 | 0.5656633
526.26366 | 0.5664043
536.0553 | 0.566302
545.85062 | 0.5653231
555.6343 | 0.5653571
565.43113 | 0.5645163
575.91345 | 0.5643891
584.98329 | 0.5637875
594.78866 | 0.5630517
604.58062 | 0.5631446
614.29244 | 0.5627645
624.15857 | 0.5617442
634.30171 | 0.5616263
643.71184 | 0.5603406
653.51218 | 0.5618368
663.317 | 0.5610375
673.08687 | 0.5594524
682.91047 | 0.559712
692.66344 | 0.5586749
702.42883 | 0.5583744
712.23971 | 0.5573244
722.02105 | 0.5575825
731.85253 | 0.5578574
741.55011 | 0.5572828
751.40383 | 0.5556142
761.20297 | 0.5572246
770.99237 | 0.5566676
780.78257 | 0.5559954
790.58356 | 0.555101
800.39436 | 0.5552913
810.1624 | 0.5541262
819.94852 | 0.5551341
829.744 | 0.5535986
839.58086 | 0.5546216
849.36147 | 0.5541427
858.99595 | 0.5528086
868.96519 | 0.5538788
878.79022 | 0.5534586
888.55349 | 0.5521352
898.35496 | 0.5522008
908.15057 | 0.5523568
917.96946 | 0.5524225
927.77575 | 0.5522008
937.50057 | 0.5517661
947.42086 | 0.5511764
957.21489 | 0.5503834
967.0361 | 0.5506693
976.88362 | 0.5507265

## IV
%NEWTEST
SERIAL NUMBER: | S00147
TEST MADE BY: | Tsukuba
LOCATION NAME: | Tsukuba
TEST DATE: | Sep/3/2003
PASSED | YES
%Test_Rawdata
FILENAME: | IV_S00147.dat
#IV
TEMPERATURE(C): | 27.2
2.075298 | 41
9.27855 | 113.5
19.761272 | 119.5
28.827344 | 124.5
38.600949 | 127.5
48.352362 | 130
58.139792 | 132.5
67.905667 | 135
77.691668 | 137
87.462824 | 139
97.269983 | 140.5
107.03612 | 142
116.7925 | 144
127.09239 | 145
136.30564 | 147
146.0618 | 148
155.90541 | 150
165.7107 | 151.5
175.42065 | 153
185.2906 | 154
195.01333 | 155
204.81543 | 156.5
214.61477 | 157.5
224.38386 | 159
234.19505 | 160
243.95562 | 161.5
253.72808 | 162.5
263.50011 | 163
273.36541 | 164.5
283.06427 | 165
292.82882 | 166
302.6137 | 167.5
312.41001 | 169
322.19354 | 169.5
331.96083 | 170
341.77213 | 171
351.5675 | 172
361.36193 | 173
371.2242 | 174
380.94605 | 175
390.7101 | 175
400.50878 | 176
410.32922 | 177
420.05357 | 177
429.86474 | 178
439.65072 | 178.5
449.4987 | 179
459.24417 | 180
469.11216 | 180
478.90739 | 180
488.73162 | 181
496.91894 | 181
506.71381 | 181.5
516.51071 | 182
526.26366 | 182
536.0553 | 182
545.85062 | 182.5
555.6343 | 183
565.43113 | 181
575.91345 | 182
584.98329 | 182
594.78866 | 183
604.58062 | 184
614.29244 | 184
624.15857 | 184.5
634.30171 | 185
643.71184 | 184
653.51218 | 185
663.317 | 184
673.08687 | 184
682.91047 | 185
692.66344 | 186
702.42883 | 186
712.23971 | 186
722.02105 | 186
731.85253 | 186.5
741.55011 | 186
751.40383 | 187
761.20297 | 187
770.99237 | 187
780.78257 | 187
790.58356 | 187
800.39436 | 188
810.1624 | 188
819.94852 | 188
829.744 | 188
839.58086 | 188
849.36147 | 188
858.99595 | 188
868.96519 | 189
878.79022 | 189
888.55349 | 189
898.35496 | 189
908.15057 | 189
917.96946 | 189
927.77575 | 189
937.50057 | 189
947.42086 | 189
957.21489 | 190
967.0361 | 190
976.88362 | 191
#
#
#
#
#
#
#
#
#

## HPK
%ITEM
SERIAL NUMBER | S00147
%TEST
TEST DATE | 2003-01-01
PROBLEM | NO
PASSED | YES
%DATA
TEMPERATURE(C) | 25
I_LEAK500V(microA) | 0.15859
I_LEAK700V(microA) | 0.16727
Vdep(V) | 110
%DEFECT
Implant-Break
Implant-open
Implant-short
Resistor-Break
Oxide-Punchthrough
Short
Open
#
#
#
#
#
#
#
#
%RAWDATA
#IV
0 | 8.17
10 | 71.58
20 | 87.48
30 | 96.67
40 | 103.32
50 | 108.02
60 | 111.74
70 | 114.88
80 | 117.37
90 | 119.63
100 | 121.66
110 | 123.51
120 | 125.17
130 | 126.84
140 | 128.35
150 | 129.71
160 | 131.07
170 | 132.37
180 | 134.47
190 | 136.84
200 | 142.86
210 | 145.2
220 | 146.2
230 | 142.4
240 | 144.46
250 | 140.7
260 | 141.88
270 | 142.84
280 | 143.73
290 | 144.57
300 | 145.45
310 | 146.24
320 | 147.07
330 | 147.84
340 | 148.62
350 | 149.32
360 | 150.08
370 | 150.75
380 | 151.47
390 | 152.11
400 | 152.76
410 | 153.37
420 | 153.96
430 | 154.59
440 | 155.19
450 | 155.79
460 | 156.36
470 | 156.9
480 | 157.43
490 | 157.98
500 | 158.59
510 | 159.08
520 | 159.68
530 | 160.1
540 | 160.6
550 | 161.11
560 | 161.6
570 | 162.07
580 | 162.5
590 | 163.04
600 | 163.4
610 | 163.87
620 | 164.31
630 | 164.67
640 | 165.05
650 | 165.45
660 | 165.87
670 | 166.21
680 | 166.6
690 | 166.95
700 | 167.27
710 | 167.6
720 | 167.91
730 | 168.21
740 | 168.51
750 | 168.81
760 | 169.08
770 | 169.39
780 | 169.69
790 | 169.94
800 | 170.23
810 | 170.49
820 | 170.8
830 | 171.05
840 | 171.23
850 | 171.54
860 | 171.79
870 | 171.99
880 | 172.24
890 | 172.51
900 | 172.78
910 | 173.05
920 | 173.28
930 | 173.57
940 | 173.79
950 | 174.04
960 | 174.34
970 | 174.57
980 | 174.85
990 | 175.04
1000 | 175.29
%RAWDATA
#CV
50 | 1991.05
60 | 1809.7
70 | 1670.92
80 | 1561.62
90 | 1478.15
100 | 1425.16
110 | 1401.08
120 | 1392.55
130 | 1389.22
140 | 1387.31
150 | 1386.13
160 | 1385.06
170 | 1384.35
180 | 1383.42
190 | 1383.02
200 | 1382.42
210 | 1381.95
220 | 1381.51
230 | 1381.09
240 | 1380.58
250 | 1380.24
260 | 1379.96
270 | 1379.64
280 | 1379.32
#
#
#
#
#
#
#
#
#
#
#
#
#
#
#
#
#
#
#
#
#
#
#
#
#
#
#
#
#
#
#
#
#
#
#
#
#
#
#
#
#
#
#
#
#
#
#
#
#
#
#
#
#
#
#
#
#
#
#
#
#
#
#
#