## summary
SENSOR TYPE: | Stereo
SERIAL NUMBER: | S00148
FDV(HPK) | 110
FDV (Tsukuba) | 103.4258
Implant-Break
Implant-open
Implant-short
Resistor-Break
Oxide-Punchthrough
Short
Open

## CV
%NEWTEST
SERIAL NUMBER: | S00148
TEST MADE BY: | Tsukuba
LOCATION NAME: | Tsukuba
TEST DATE: | Sep/3/2003
PASSED | YES
%Test_Rawdata
FILENAME: | CV_S00148.dat
#CV
TEMPERATURE(C): | 27.2
DEPLETION V | 103.4258
30 | 0.1640889
150 | 0.8251401
100 | 0.5686163
500 | 0.5636614
2.076265 | 0.00234187
9.283556 | 0.05248479
19.745637 | 0.1060432
28.833717 | 0.1580657
38.604421 | 0.2124421
48.369242 | 0.2664799
58.161666 | 0.3191895
67.933067 | 0.3729341
77.694405 | 0.4259825
87.496892 | 0.4747202
97.201888 | 0.5131468
107.01941 | 0.5338372
116.79658 | 0.5415411
127.06879 | 0.5456209
136.3655 | 0.547188
146.07774 | 0.549853
155.91338 | 0.5503671
165.70406 | 0.5528004
175.46653 | 0.5528579
185.25157 | 0.5546298
195.06463 | 0.5551672
204.82923 | 0.5556887
214.58973 | 0.5573161
224.37323 | 0.5574742
234.18115 | 0.5588336
243.97044 | 0.5599214
253.73084 | 0.5607015
263.49929 | 0.5609367
273.29184 | 0.5621317
283.0469 | 0.5623425
292.81717 | 0.5635251
302.6136 | 0.564067
312.4047 | 0.5643382
322.18434 | 0.5652126
331.93253 | 0.5654336
341.7615 | 0.566319
351.56648 | 0.5664043
361.32934 | 0.5671638
371.12221 | 0.5672151
380.92255 | 0.567651
390.68925 | 0.568019
400.50817 | 0.5680019
410.29325 | 0.5684045
420.11856 | 0.5687046
429.88834 | 0.568516
439.66349 | 0.5687647
449.49563 | 0.5690221
459.23773 | 0.5689878
469.07404 | 0.5692626
478.88388 | 0.5686617
488.70249 | 0.5688076
496.88838 | 0.5683445
506.69961 | 0.5685931
516.49896 | 0.5679249
526.26509 | 0.5682588
536.02249 | 0.5675313
545.83918 | 0.567942
555.64574 | 0.5670955
565.41254 | 0.5670698
575.1833 | 0.5663531
585.98506 | 0.5669588
594.77548 | 0.5655357
604.53157 | 0.5658761
614.35794 | 0.5642874
624.08837 | 0.5646097
633.9606 | 0.5644909
643.69732 | 0.564457
653.46211 | 0.5635421
663.31148 | 0.5641687
673.08994 | 0.5638976
682.89473 | 0.5632122
692.93077 | 0.5624438
702.46837 | 0.5622245
712.25647 | 0.5612982
722.05886 | 0.562351
733.02772 | 0.5614496
741.82817 | 0.5598879
751.43735 | 0.5602316
761.22126 | 0.5593102
771.03468 | 0.5596115
780.80852 | 0.5597203
790.63435 | 0.5588838
800.39722 | 0.5581992
810.2001 | 0.5588504
819.98061 | 0.5572828
829.78999 | 0.5581492
839.4754 | 0.5575159
849.37946 | 0.557158
859.19297 | 0.5563355
869.01363 | 0.5564849
878.80391 | 0.5556142
888.57761 | 0.555639
898.39788 | 0.5562276
908.20953 | 0.5559954
917.98765 | 0.5556805
927.79618 | 0.5554734
937.58845 | 0.5552582
947.40859 | 0.5548364
957.21693 | 0.5546546
967.05797 | 0.5538706
976.89752 | 0.5545802

## IV
%NEWTEST
SERIAL NUMBER: | S00148
TEST MADE BY: | Tsukuba
LOCATION NAME: | Tsukuba
TEST DATE: | Sep/3/2003
PASSED | YES
%Test_Rawdata
FILENAME: | IV_S00148.dat
#IV
TEMPERATURE(C): | 27.2
2.076265 | 45
9.283556 | 122.5
19.745637 | 129
28.833717 | 137.5
38.604421 | 142.5
48.369242 | 146
58.161666 | 149
67.933067 | 152
77.694405 | 154
87.496892 | 156
97.201888 | 158
107.01941 | 160
116.79658 | 162
127.06879 | 164
136.3655 | 165.5
146.07774 | 167
155.91338 | 168.5
165.70406 | 170
175.46653 | 171.5
185.25157 | 173
195.06463 | 174
204.82923 | 175.5
214.58973 | 177
224.37323 | 178
234.18115 | 179
243.97044 | 180
253.73084 | 181
263.49929 | 182.5
273.29184 | 184
283.0469 | 185
292.81717 | 186
302.6136 | 187
312.4047 | 188
322.18434 | 189
331.93253 | 190
341.7615 | 191
351.56648 | 192
361.32934 | 193
371.12221 | 194
380.92255 | 195
390.68925 | 196
400.50817 | 196
410.29325 | 197
420.11856 | 198
429.88834 | 199
439.66349 | 199.5
449.49563 | 200
459.23773 | 201
469.07404 | 201
478.88388 | 202
488.70249 | 202
496.88838 | 202.5
506.69961 | 203
516.49896 | 204
526.26509 | 204
536.02249 | 204
545.83918 | 205
555.64574 | 205
565.41254 | 206
575.1833 | 206
585.98506 | 206
594.77548 | 206
604.53157 | 207
614.35794 | 207
624.08837 | 208
633.9606 | 200.5
643.69732 | 204.5
653.46211 | 207
663.31148 | 208
673.08994 | 208
682.89473 | 208
692.93077 | 208.5
702.46837 | 209
712.25647 | 210
722.05886 | 210.5
733.02772 | 203
741.82817 | 206.5
751.43735 | 209.5
761.22126 | 211
771.03468 | 211
780.80852 | 211.5
790.63435 | 211
800.39722 | 211
810.2001 | 211.5
819.98061 | 211
829.78999 | 212
839.4754 | 212
849.37946 | 212
859.19297 | 213
869.01363 | 213
878.80391 | 214
888.57761 | 214
898.39788 | 214.5
908.20953 | 214.5
917.98765 | 214
927.79618 | 214.5
937.58845 | 215
947.40859 | 215
957.21693 | 215
967.05797 | 216
976.89752 | 216
#
#
#
#
#
#
#
#
#

## HPK
%ITEM
SERIAL NUMBER | S00148
%TEST
TEST DATE | 2003-01-01
PROBLEM | NO
PASSED | YES
%DATA
TEMPERATURE(C) | 25
I_LEAK500V(microA) | 0.1825
I_LEAK700V(microA) | 0.1918
Vdep(V) | 110
%DEFECT
Implant-Break
Implant-open
Implant-short
Resistor-Break
Oxide-Punchthrough
Short
Open
#
#
#
#
#
#
#
#
%RAWDATA
#IV
0 | 8.088
10 | 87.18
20 | 105.3
30 | 114.9
40 | 122.03
50 | 127.1
60 | 131.23
70 | 134.65
80 | 137.54
90 | 140.03
100 | 142.18
110 | 144.14
120 | 146
130 | 147.76
140 | 149.39
150 | 150.89
160 | 152.32
170 | 153.69
180 | 155
190 | 156.31
200 | 157.53
210 | 158.71
220 | 159.87
230 | 161.06
240 | 162.15
250 | 163.26
260 | 164.26
270 | 165.27
280 | 166.24
290 | 167.17
300 | 168.11
310 | 168.87
320 | 169.84
330 | 170.73
340 | 171.56
350 | 172.36
360 | 173.17
370 | 173.92
380 | 174.67
390 | 175.45
400 | 176.34
410 | 179.97
420 | 181.84
430 | 185.4
440 | 187
450 | 180.4
460 | 183.71
470 | 183.7
480 | 181.2
490 | 182
500 | 182.5
510 | 183.1
520 | 183.6
530 | 184.2
540 | 184.7
550 | 185.3
560 | 185.8
570 | 186.3
580 | 186.8
590 | 187.3
600 | 187.7
610 | 188.1
620 | 188.6
630 | 189
640 | 189.5
650 | 189.8
660 | 190.2
670 | 190.6
680 | 191
690 | 191.4
700 | 191.8
710 | 192.1
720 | 192.5
730 | 192.8
740 | 193.2
750 | 193.5
760 | 193.8
770 | 194.2
780 | 194.5
790 | 194.9
800 | 195.2
810 | 195.5
820 | 195.8
830 | 196.1
840 | 196.5
850 | 196.7
860 | 197.1
870 | 197.4
880 | 197.7
890 | 198
900 | 198.3
910 | 198.6
920 | 198.9
930 | 199.3
940 | 199.6
950 | 199.8
960 | 200.2
970 | 200.4
980 | 200.8
990 | 201.1
1000 | 201.4
%RAWDATA
#CV
50 | 1982.54
60 | 1802.53
70 | 1664.43
80 | 1555.63
90 | 1472.41
100 | 1418.85
110 | 1395.79
120 | 1387.74
130 | 1384.48
140 | 1382.73
150 | 1381.49
160 | 1380.56
170 | 1379.63
180 | 1378.88
190 | 1378.14
200 | 1377.76
210 | 1377.38
220 | 1376.87
230 | 1376.4
240 | 1376.12
250 | 1375.78
260 | 1375.4
270 | 1374.97
280 | 1374.76
#
#
#
#
#
#
#
#
#
#
#
#
#
#
#
#
#
#
#
#
#
#
#
#
#
#
#
#
#
#
#
#
#
#
#
#
#
#
#
#
#
#
#
#
#
#
#
#
#
#
#
#
#
#
#
#
#
#
#
#
#
#
#
#