## summary
SENSOR TYPE: | Stereo
SERIAL NUMBER: | S00150
FDV(HPK) | 110
FDV (Tsukuba) | 104.6336
Implant-Break
Implant-open
Implant-short
Resistor-Break
Oxide-Punchthrough
Short
Open

## CV
%NEWTEST
SERIAL NUMBER: | S00150
TEST MADE BY: | Tsukuba
LOCATION NAME: | Tsukuba
TEST DATE: | Sep/3/2003
PASSED | YES
%Test_Rawdata
FILENAME: | CV_S00150.dat
#CV
TEMPERATURE(C): | 27.2
DEPLETION V | 104.6336
30 | 0.1581265
150 | 0.8024193
100 | 0.5588205
500 | 0.5607111
2.077255 | 0.002125812
9.279455 | 0.05078014
19.7477 | 0.1010555
28.827467 | 0.1533933
38.590634 | 0.2045423
48.332622 | 0.2571733
58.139394 | 0.3100045
67.910947 | 0.361259
77.70767 | 0.413449
87.503438 | 0.461733
97.272352 | 0.5024083
107.22344 | 0.5262279
116.80052 | 0.5362166
127.11876 | 0.5409199
136.3798 | 0.5427466
146.14601 | 0.544462
155.91113 | 0.5465086
165.89863 | 0.5470504
175.52049 | 0.5476821
185.24155 | 0.5492256
195.0629 | 0.5497062
204.81973 | 0.550702
214.59586 | 0.551422
224.38141 | 0.5525046
234.17185 | 0.5526689
243.96461 | 0.5539036
253.74034 | 0.5543903
263.50665 | 0.5548612
273.29122 | 0.5558545
283.06192 | 0.5561032
292.82064 | 0.5570832
302.6277 | 0.5572412
312.41226 | 0.5582075
322.20202 | 0.5585664
331.9547 | 0.5592098
341.7614 | 0.5595194
351.55381 | 0.5600471
361.34865 | 0.5608275
371.15185 | 0.5609283
380.96894 | 0.5615001
390.72768 | 0.5616179
400.67566 | 0.5621823
410.32289 | 0.5625281
420.11478 | 0.5628151
429.9006 | 0.5628067
439.65245 | 0.5633898
451.02083 | 0.5634321
459.31683 | 0.5639654
469.11522 | 0.5640924
478.92915 | 0.5644315
488.77771 | 0.5644485
496.92344 | 0.5647794
506.7134 | 0.5647964
516.51112 | 0.5647624
526.28696 | 0.5650511
536.02025 | 0.5652551
545.85164 | 0.5648643
555.63992 | 0.5651191
565.42439 | 0.5650427
575.18095 | 0.5649832
585.02069 | 0.5649322
594.81278 | 0.5650257
604.57521 | 0.5649832
614.36918 | 0.5648983
624.16368 | 0.5644485
633.86127 | 0.564703
643.64081 | 0.5648473
653.4991 | 0.5640162
663.17169 | 0.56444
673.07359 | 0.5641857
682.89269 | 0.5639738
692.61582 | 0.5634067
702.4558 | 0.5635928
712.22959 | 0.562545
722.03822 | 0.5628489
731.83966 | 0.5628742
741.60805 | 0.562098
751.40486 | 0.5626716
761.19592 | 0.5620053
770.98195 | 0.5620727
780.77991 | 0.5623594
790.54963 | 0.5613571
800.38363 | 0.5620053
810.14809 | 0.5611552
819.9428 | 0.5612225
829.73164 | 0.5601896
839.51525 | 0.5609031
849.3627 | 0.5604916
859.16702 | 0.5598879
868.97378 | 0.5602651
878.7755 | 0.5601142
888.55053 | 0.5601477
898.36722 | 0.5595278
908.06892 | 0.5595613
917.98561 | 0.5594775
927.9228 | 0.5591764
937.59427 | 0.558842
947.41288 | 0.5587
957.1873 | 0.5583494
967.02496 | 0.5583661
976.8922 | 0.5585413

## IV
%NEWTEST
SERIAL NUMBER: | S00150
TEST MADE BY: | Tsukuba
LOCATION NAME: | Tsukuba
TEST DATE: | Sep/3/2003
PASSED | YES
%Test_Rawdata
FILENAME: | IV_S00150.dat
#IV
TEMPERATURE(C): | 27.2
2.077255 | 48
9.279455 | 128
19.7477 | 139
28.827467 | 150.5
38.590634 | 158.5
48.332622 | 163.5
58.139394 | 167.5
67.910947 | 171.5
77.70767 | 174.5
87.503438 | 177
97.272352 | 179.5
107.22344 | 182
116.80052 | 184.5
127.11876 | 186
136.3798 | 188
146.14601 | 190
155.91113 | 192.5
165.89863 | 194.5
175.52049 | 196.5
185.24155 | 198
195.0629 | 200
204.81973 | 201.5
214.59586 | 203
224.38141 | 204.5
234.17185 | 206
243.96461 | 208
253.74034 | 209.5
263.50665 | 211
273.29122 | 212
283.06192 | 214
292.82064 | 215.5
302.6277 | 217
312.41226 | 218.5
322.20202 | 220
331.9547 | 221.5
341.7614 | 223
351.55381 | 224
361.34865 | 226
371.15185 | 227
380.96894 | 228
390.72768 | 229
400.67566 | 229
410.32289 | 230
420.11478 | 231
429.9006 | 232
439.65245 | 231
451.02083 | 232.5
459.31683 | 232.5
469.11522 | 233.5
478.92915 | 234
488.77771 | 235
496.92344 | 235
506.7134 | 236
516.51112 | 236
526.28696 | 237
536.02025 | 237
545.85164 | 237
555.63992 | 238
565.42439 | 238
575.18095 | 238
585.02069 | 239
594.81278 | 239
604.57521 | 239
614.36918 | 240
624.16368 | 240
633.86127 | 240
643.64081 | 241
653.4991 | 241
663.17169 | 241
673.07359 | 241.5
682.89269 | 242
692.61582 | 242
702.4558 | 242
712.22959 | 242.5
722.03822 | 243
731.83966 | 243
741.60805 | 243
751.40486 | 243.5
761.19592 | 244
770.98195 | 244
780.77991 | 244
790.54963 | 245
800.38363 | 245
810.14809 | 245
819.9428 | 245
829.73164 | 245
839.51525 | 246
849.3627 | 246
859.16702 | 246
868.97378 | 246
878.7755 | 247
888.55053 | 247
898.36722 | 247
908.06892 | 247
917.98561 | 247
927.9228 | 247
937.59427 | 247.5
947.41288 | 248
957.1873 | 248
967.02496 | 248
976.8922 | 249
#
#
#
#
#
#
#
#
#

## HPK
%ITEM
SERIAL NUMBER | S00150
%TEST
TEST DATE | 2003-01-01
PROBLEM | NO
PASSED | YES
%DATA
TEMPERATURE(C) | 25
I_LEAK500V(microA) | 0.2158
I_LEAK700V(microA) | 0.2261
Vdep(V) | 110
%DEFECT
Implant-Break
Implant-open
Implant-short
Resistor-Break
Oxide-Punchthrough
Short
Open
#
#
#
#
#
#
#
#
%RAWDATA
#IV
0 | 8.096
10 | 97.37
20 | 118.06
30 | 129.5
40 | 137.96
50 | 143.91
60 | 148.72
70 | 152.63
80 | 156
90 | 158.88
100 | 161.45
110 | 163.8
120 | 165.94
130 | 167.98
140 | 169.94
150 | 171.76
160 | 173.48
170 | 175.24
180 | 176.88
190 | 178.5
200 | 180.14
210 | 181.4
220 | 183
230 | 184.3
240 | 185.7
250 | 187.1
260 | 188.4
270 | 189.7
280 | 190.9
290 | 192.3
300 | 193.5
310 | 194.7
320 | 196.1
330 | 197.2
340 | 198.4
350 | 199.5
360 | 200.7
370 | 201.8
380 | 202.9
390 | 203.8
400 | 204.8
410 | 205.9
420 | 206.8
430 | 207.8
440 | 208.7
450 | 209.5
460 | 210.4
470 | 211.3
480 | 212
490 | 216.5
500 | 215.8
510 | 221.4
520 | 223.8
530 | 224.3
540 | 220.4
550 | 222.1
560 | 217.4
570 | 218.9
580 | 219.6
590 | 220.3
600 | 220.9
610 | 221.4
620 | 222.1
630 | 222.6
640 | 223.1
650 | 223.7
660 | 224.2
670 | 224.7
680 | 225.2
690 | 225.7
700 | 226.1
710 | 226.5
720 | 227
730 | 227.4
740 | 227.8
750 | 228.3
760 | 228.7
770 | 229.1
780 | 229.5
790 | 229.9
800 | 230.3
810 | 230.7
820 | 231
830 | 231.4
840 | 231.8
850 | 232.2
860 | 232.5
870 | 232.9
880 | 233.3
890 | 233.6
900 | 234
910 | 234.3
920 | 234.6
930 | 235.1
940 | 235.5
950 | 235.8
960 | 236.2
970 | 236.5
980 | 236.8
990 | 237.2
1000 | 237.5
%RAWDATA
#CV
50 | 2009.2
60 | 1825
70 | 1683.76
80 | 1572.16
90 | 1485.34
100 | 1426.53
110 | 1397.43
120 | 1386.02
130 | 1381.86
140 | 1379.84
150 | 1378.44
160 | 1377.31
170 | 1376.4
180 | 1375.68
190 | 1375
200 | 1374.41
210 | 1373.98
220 | 1373.48
230 | 1373.13
240 | 1372.75
250 | 1372.36
260 | 1372.13
270 | 1371.76
280 | 1371.35
#
#
#
#
#
#
#
#
#
#
#
#
#
#
#
#
#
#
#
#
#
#
#
#
#
#
#
#
#
#
#
#
#
#
#
#
#
#
#
#
#
#
#
#
#
#
#
#
#
#
#
#
#
#
#
#
#
#
#
#
#
#
#
#