## summary
SENSOR TYPE: | Stereo
SERIAL NUMBER: | S00156
FDV(HPK) | 110
FDV (Tsukuba) | 106.3452
Implant-Break
Implant-open
Implant-short
Resistor-Break
Oxide-Punchthrough
Short
Open

## CV
%NEWTEST
SERIAL NUMBER: | S00156
TEST MADE BY: | Tsukuba
LOCATION NAME: | Tsukuba
TEST DATE: | Sep/3/2003
PASSED | YES
%Test_Rawdata
FILENAME: | CV_S00156.dat
#CV
TEMPERATURE(C): | 27.2
DEPLETION V | 106.3452
30 | 0.1617217
150 | 0.8147092
100 | 0.5772711
500 | 0.5701798
2.075508 | 0.002342618
9.259348 | 0.05106258
19.741869 | 0.1042532
28.825363 | 0.155702
38.592493 | 0.2093718
48.345775 | 0.2627692
58.164996 | 0.315135
67.912091 | 0.3684027
77.669589 | 0.4197516
87.476896 | 0.470574
97.276141 | 0.5111383
107.03358 | 0.5357536
116.78947 | 0.5470261
127.12785 | 0.5529402
136.36734 | 0.5549521
146.04044 | 0.5563189
155.91972 | 0.5586833
165.59185 | 0.5594524
175.465 | 0.5613571
185.19751 | 0.56198
195.00996 | 0.5627476
204.82371 | 0.5636521
214.58544 | 0.5656207
224.38223 | 0.5661997
234.15581 | 0.5676853
243.96277 | 0.5679163
253.72777 | 0.5692626
263.5093 | 0.5694086
273.28795 | 0.5702431
283.06212 | 0.5705964
292.79908 | 0.5710017
302.62106 | 0.5717619
312.41676 | 0.5721166
322.16697 | 0.5728009
331.95082 | 0.5736516
341.76446 | 0.5738341
351.54421 | 0.5742429
361.33577 | 0.5746522
371.14572 | 0.5744344
380.92398 | 0.5750444
390.71725 | 0.5751491
400.49877 | 0.575603
410.27843 | 0.5758302
420.11938 | 0.5760137
429.88814 | 0.5756292
439.57765 | 0.5759525
449.48316 | 0.5758039
459.30834 | 0.575769
469.1048 | 0.5754284
478.89574 | 0.5758389
488.75216 | 0.5751927
496.91628 | 0.5749659
506.69 | 0.5737037
516.49691 | 0.5742516
526.1489 | 0.5734257
536.04866 | 0.5737124
545.76284 | 0.572056
555.62735 | 0.5728009
565.24811 | 0.573252
575.18095 | 0.5717014
584.99882 | 0.572056
594.75381 | 0.571857
604.52227 | 0.570605
614.36428 | 0.5714162
624.13865 | 0.5702517
633.91165 | 0.5688076
643.6916 | 0.5695461
653.49665 | 0.5696321
663.28563 | 0.5680447
673.08677 | 0.5680961
682.87511 | 0.5671638
692.6381 | 0.566481
702.44017 | 0.5669588
712.21712 | 0.5666601
721.99049 | 0.5661145
731.83659 | 0.5664895
741.6008 | 0.566089
751.40445 | 0.5654421
761.16689 | 0.56444
770.96172 | 0.5644146
780.76203 | 0.5634659
790.56946 | 0.5635505
800.37402 | 0.5635336
810.13664 | 0.5636098
819.94934 | 0.5632207
829.73082 | 0.5631446
839.5686 | 0.5622835
849.31886 | 0.5618031
858.98655 | 0.5609787
868.97541 | 0.5618705
878.77581 | 0.5614412
888.55298 | 0.5613571
898.18379 | 0.5613066
908.18337 | 0.5598795
917.96956 | 0.5604329
927.75929 | 0.5594524
937.58273 | 0.5601226
947.36322 | 0.5599382
957.21745 | 0.5593604
967.03303 | 0.5594943
976.87759 | 0.5590509

## IV
%NEWTEST
SERIAL NUMBER: | S00156
TEST MADE BY: | Tsukuba
LOCATION NAME: | Tsukuba
TEST DATE: | Sep/3/2003
PASSED | YES
%Test_Rawdata
FILENAME: | IV_S00156.dat
#IV
TEMPERATURE(C): | 27.2
2.075508 | 49
9.259348 | 127
19.741869 | 139
28.825363 | 153
38.592493 | 163.5
48.345775 | 170
58.164996 | 174.5
67.912091 | 178.5
77.669589 | 182
87.476896 | 185
97.276141 | 188
107.03358 | 190
116.78947 | 192.5
127.12785 | 194.5
136.36734 | 196
146.04044 | 198
155.91972 | 200
165.59185 | 201
175.465 | 203
185.19751 | 204.5
195.00996 | 206
204.82371 | 207.5
214.58544 | 208
224.38223 | 209.5
234.15581 | 211
243.96277 | 212.5
253.72777 | 214
263.5093 | 215
273.28795 | 216.5
283.06212 | 218
292.79908 | 219
302.62106 | 220
312.41676 | 221.5
322.16697 | 223
331.95082 | 224
341.76446 | 225
351.54421 | 226
361.33577 | 227.5
371.14572 | 228.5
380.92398 | 230
390.71725 | 231
400.49877 | 232
410.27843 | 233
420.11938 | 234
429.88814 | 235
439.57765 | 236
449.48316 | 237
459.30834 | 237.5
469.1048 | 238
478.89574 | 239
488.75216 | 240
496.91628 | 240
506.69 | 240.5
516.49691 | 241
526.1489 | 242
536.04866 | 242.5
545.76284 | 243
555.62735 | 244
565.24811 | 244
575.18095 | 245
584.99882 | 245
594.75381 | 245
604.52227 | 246
614.36428 | 246
624.13865 | 247
633.91165 | 247
643.6916 | 247
653.49665 | 248
663.28563 | 248
673.08677 | 248
682.87511 | 249
692.6381 | 249
702.44017 | 250
712.21712 | 250
721.99049 | 250
731.83659 | 251
741.6008 | 251
751.40445 | 251
761.16689 | 251.5
770.96172 | 252
780.76203 | 252.5
790.56946 | 253
800.37402 | 253
810.13664 | 253
819.94934 | 253
829.73082 | 253.5
839.5686 | 254
849.31886 | 254
858.98655 | 255
868.97541 | 255
878.77581 | 255.5
888.55298 | 255
898.18379 | 256
908.18337 | 256
917.96956 | 257
927.75929 | 257
937.58273 | 258
947.36322 | 258
957.21745 | 258
967.03303 | 258.5
976.87759 | 259
#
#
#
#
#
#
#
#
#

## HPK
%ITEM
SERIAL NUMBER | S00156
%TEST
TEST DATE | 2003-01-01
PROBLEM | NO
PASSED | YES
%DATA
TEMPERATURE(C) | 25
I_LEAK500V(microA) | 0.2246
I_LEAK700V(microA) | 0.234
Vdep(V) | 110
%DEFECT
Implant-Break
Implant-open
Implant-short
Resistor-Break
Oxide-Punchthrough
Short
Open
#
#
#
#
#
#
#
#
%RAWDATA
#IV
0 | 8.063
10 | 105.47
20 | 128.56
30 | 140.58
40 | 149.65
50 | 156.26
60 | 161.51
70 | 165.86
80 | 169.55
90 | 172.63
100 | 175.21
110 | 177.49
120 | 179.48
130 | 181.3
140 | 183
150 | 184.6
160 | 186.1
170 | 187.7
180 | 189
190 | 190.5
200 | 191.9
210 | 193.2
220 | 194.4
230 | 195.7
240 | 197
250 | 198.2
260 | 199.3
270 | 200.5
280 | 201.6
290 | 202.7
300 | 203.7
310 | 204.9
320 | 206
330 | 207
340 | 208
350 | 209
360 | 209.9
370 | 210.8
380 | 211.8
390 | 212.7
400 | 213.5
410 | 214.4
420 | 215.3
430 | 216.2
440 | 217.1
450 | 217.8
460 | 218.6
470 | 219.4
480 | 220.3
490 | 221.3
500 | 224.6
510 | 226.4
520 | 230.5
530 | 232.3
540 | 225.8
550 | 228.8
560 | 229
570 | 226.6
580 | 227.2
590 | 227.9
600 | 228.5
610 | 229.1
620 | 229.6
630 | 230.2
640 | 230.7
650 | 231.3
660 | 231.8
670 | 232.4
680 | 232.9
690 | 233.5
700 | 234
710 | 234.5
720 | 235
730 | 235.5
740 | 236
750 | 236.4
760 | 236.9
770 | 237.4
780 | 237.8
790 | 238.2
800 | 238.7
810 | 239.2
820 | 239.6
830 | 240
840 | 240.5
850 | 240.9
860 | 241.3
870 | 241.8
880 | 242.1
890 | 242.5
900 | 242.9
910 | 243.4
920 | 243.8
930 | 244.2
940 | 244.6
950 | 245
960 | 245.4
970 | 245.8
980 | 246.2
990 | 246.7
1000 | 247.1
%RAWDATA
#CV
50 | 2000.51
60 | 1818.13
70 | 1678.26
80 | 1567.72
90 | 1481.68
100 | 1424.05
110 | 1394.93
120 | 1383.33
130 | 1378.85
140 | 1376.72
150 | 1375.31
160 | 1374.21
170 | 1373.41
180 | 1372.56
190 | 1371.92
200 | 1371.47
210 | 1370.97
220 | 1370.53
230 | 1370.13
240 | 1369.63
250 | 1369.34
260 | 1369.08
270 | 1368.67
280 | 1368.49
#
#
#
#
#
#
#
#
#
#
#
#
#
#
#
#
#
#
#
#
#
#
#
#
#
#
#
#
#
#
#
#
#
#
#
#
#
#
#
#
#
#
#
#
#
#
#
#
#
#
#
#
#
#
#
#
#
#
#
#
#
#
#
#