## summary
SENSOR TYPE: | Stereo
SERIAL NUMBER: | S00157
FDV(HPK) | 120
FDV (Tsukuba) | 106.259
Implant-Break
Implant-open
Implant-short
Resistor-Break
Oxide-Punchthrough
Short
Open

## CV
%NEWTEST
SERIAL NUMBER: | S00157
TEST MADE BY: | Tsukuba
LOCATION NAME: | Tsukuba
TEST DATE: | Sep/3/2003
PASSED | YES
%Test_Rawdata
FILENAME: | CV_S00157.dat
#CV
TEMPERATURE(C): | 27.2
DEPLETION V | 106.259
30 | 0.16423
150 | 0.8209632
100 | 0.5817233
500 | 0.5724734
2.077742 | 0.002387029
9.262975 | 0.05283596
19.743942 | 0.1060466
28.815784 | 0.1582355
38.574806 | 0.2122523
48.273289 | 0.2657661
58.146215 | 0.3185413
67.909272 | 0.3719113
77.698112 | 0.4237283
87.426765 | 0.4744325
97.242686 | 0.5155963
107.02971 | 0.5405859
116.78573 | 0.5521023
127.09893 | 0.5563521
136.36836 | 0.5581158
146.11535 | 0.5610207
155.88763 | 0.562039
165.68076 | 0.5630348
175.47634 | 0.5647964
185.24544 | 0.5657654
195.02927 | 0.5678222
204.80409 | 0.5681817
214.59954 | 0.5696665
224.35239 | 0.5698729
234.16613 | 0.5716149
243.96257 | 0.57171
253.72471 | 0.5732347
263.45259 | 0.5735473
273.27835 | 0.5736081
283.05272 | 0.5746957
292.8184 | 0.5749224
302.62024 | 0.5755157
312.40163 | 0.5761886
322.19057 | 0.576819
331.94673 | 0.5770293
341.75445 | 0.5770644
351.53276 | 0.5776434
361.31687 | 0.5778367
371.11731 | 0.578153
380.88832 | 0.5783025
390.64766 | 0.5785225
400.50776 | 0.5787514
410.28702 | 0.5784785
420.10548 | 0.5786721
429.87659 | 0.5783641
439.68802 | 0.5784433
449.50197 | 0.5785401
459.29118 | 0.5782674
469.07016 | 0.5777664
478.90718 | 0.5778542
488.74449 | 0.5778015
496.87326 | 0.5764424
506.62225 | 0.5770293
516.3143 | 0.575376
526.2187 | 0.5761187
535.91417 | 0.5744518
545.77929 | 0.5750183
555.63123 | 0.5747393
565.39986 | 0.5734952
575.18238 | 0.5737385
584.86485 | 0.5723936
594.74288 | 0.5722204
604.49795 | 0.5723936
614.33526 | 0.5711571
624.14672 | 0.5721599
633.91257 | 0.5704412
643.68854 | 0.5704154
653.48275 | 0.5688505
663.25579 | 0.5693141
673.06378 | 0.5676767
682.86469 | 0.5682074
692.66589 | 0.5687475
702.40869 | 0.5673005
712.20834 | 0.567728
722.02391 | 0.5662849
731.76966 | 0.5666942
741.59272 | 0.5656718
751.37798 | 0.5661656
761.14707 | 0.5651701
770.96785 | 0.5653061
780.75651 | 0.5642959
790.56476 | 0.5647709
800.35501 | 0.5634067
810.13583 | 0.5640247
819.90407 | 0.5629418
829.74646 | 0.5635167
839.52966 | 0.5632545
849.33684 | 0.5625281
859.13861 | 0.5626885
868.93893 | 0.5619126
878.69477 | 0.5623088
888.53438 | 0.5612729
898.35608 | 0.5614917
908.17468 | 0.5615001
917.95771 | 0.5612141
927.76042 | 0.5608443
937.56811 | 0.5608947
947.39071 | 0.5607519
957.16686 | 0.5593437
967.02016 | 0.5600052
976.85961 | 0.5597622

## IV
%NEWTEST
SERIAL NUMBER: | S00157
TEST MADE BY: | Tsukuba
LOCATION NAME: | Tsukuba
TEST DATE: | Sep/3/2003
PASSED | YES
%Test_Rawdata
FILENAME: | IV_S00157.dat
#IV
TEMPERATURE(C): | 27.2
2.077742 | 40
9.262975 | 116.5
19.743942 | 120
28.815784 | 124.5
38.574806 | 128
48.273289 | 130.5
58.146215 | 132.5
67.909272 | 135
77.698112 | 137
87.426765 | 139
97.242686 | 141
107.02971 | 142.5
116.78573 | 144
127.09893 | 145.5
136.36836 | 147
146.11535 | 148.5
155.88763 | 150
165.68076 | 151
175.47634 | 153
185.24544 | 154
195.02927 | 155
204.80409 | 156.5
214.59954 | 158
224.35239 | 159
234.16613 | 160
243.96257 | 161.5
253.72471 | 163
263.45259 | 164
273.27835 | 165
283.05272 | 166
292.8184 | 167
302.62024 | 168.5
312.40163 | 170
322.19057 | 171
331.94673 | 172
341.75445 | 173
351.53276 | 174
361.31687 | 174
371.11731 | 175
380.88832 | 176
390.64766 | 176
400.50776 | 177
410.28702 | 177
420.10548 | 178
429.87659 | 178
439.68802 | 178.5
449.50197 | 179
459.29118 | 179
469.07016 | 179
478.90718 | 179
488.74449 | 180
496.87326 | 180
506.62225 | 180
516.3143 | 180
526.2187 | 180
535.91417 | 181
545.77929 | 181
555.63123 | 181
565.39986 | 181
575.18238 | 181
584.86485 | 182
594.74288 | 182
604.49795 | 182
614.33526 | 182
624.14672 | 182
633.91257 | 182
643.68854 | 182
653.48275 | 183
663.25579 | 183
673.06378 | 183
682.86469 | 183
692.66589 | 184
702.40869 | 184
712.20834 | 184
722.02391 | 184
731.76966 | 184
741.59272 | 184
751.37798 | 184
761.14707 | 185
770.96785 | 185
780.75651 | 185
790.56476 | 185
800.35501 | 186
810.13583 | 186
819.90407 | 186
829.74646 | 186
839.52966 | 186
849.33684 | 186
859.13861 | 186
868.93893 | 187
878.69477 | 187
888.53438 | 186
898.35608 | 187
908.17468 | 187
917.95771 | 187
927.76042 | 187
937.56811 | 187
947.39071 | 187
957.16686 | 187
967.02016 | 188
976.85961 | 188
#
#
#
#
#
#
#
#
#

## HPK
%ITEM
SERIAL NUMBER | S00157
%TEST
TEST DATE | 2003-01-01
PROBLEM | NO
PASSED | YES
%DATA
TEMPERATURE(C) | 25
I_LEAK500V(microA) | 0.15699
I_LEAK700V(microA) | 0.16608
Vdep(V) | 120
%DEFECT
Implant-Break
Implant-open
Implant-short
Resistor-Break
Oxide-Punchthrough
Short
Open
#
#
#
#
#
#
#
#
%RAWDATA
#IV
0 | 8.113
10 | 70.28
20 | 85.82
30 | 94.77
40 | 101.28
50 | 105.89
60 | 109.62
70 | 112.73
80 | 115.37
90 | 117.65
100 | 119.66
110 | 121.43
120 | 123.1
130 | 124.68
140 | 126.13
150 | 127.6
160 | 128.91
170 | 130.17
180 | 131.41
190 | 132.62
200 | 133.76
210 | 134.87
220 | 135.94
230 | 136.95
240 | 137.99
250 | 138.93
260 | 139.87
270 | 140.82
280 | 141.76
290 | 142.62
300 | 143.5
310 | 144.35
320 | 145.18
330 | 145.96
340 | 146.75
350 | 147.52
360 | 148.25
370 | 148.97
380 | 149.63
390 | 150.31
400 | 151.02
410 | 151.63
420 | 152.24
430 | 152.89
440 | 153.51
450 | 154.08
460 | 154.72
470 | 155.26
480 | 155.87
490 | 156.42
500 | 156.99
510 | 157.56
520 | 158.05
530 | 158.59
540 | 159.12
550 | 159.58
560 | 160.12
570 | 160.63
580 | 161.08
590 | 161.56
600 | 162.04
610 | 162.46
620 | 162.95
630 | 163.34
640 | 163.78
650 | 164.18
660 | 164.58
670 | 164.95
680 | 165.39
690 | 165.74
700 | 166.08
710 | 166.43
720 | 166.72
730 | 167.07
740 | 167.44
750 | 167.7
760 | 168.01
770 | 168.26
780 | 168.52
790 | 168.84
800 | 169.17
810 | 169.44
820 | 169.59
830 | 169.9
840 | 170.18
850 | 170.37
860 | 170.68
870 | 170.93
880 | 171.2
890 | 171.42
900 | 171.67
910 | 171.91
920 | 172.14
930 | 172.4
940 | 172.67
950 | 172.85
960 | 173.11
970 | 173.33
980 | 173.61
990 | 173.85
1000 | 174.05
%RAWDATA
#CV
50 | 2002.1
60 | 1819.87
70 | 1680.11
80 | 1569.71
90 | 1483.35
100 | 1424.12
110 | 1394.14
120 | 1382.65
130 | 1378.47
140 | 1376.48
150 | 1374.95
160 | 1373.99
170 | 1373.1
180 | 1372.36
190 | 1371.75
200 | 1371.07
210 | 1370.71
220 | 1370.23
230 | 1369.81
240 | 1369.52
250 | 1369.1
260 | 1368.66
270 | 1368.46
280 | 1368.12
#
#
#
#
#
#
#
#
#
#
#
#
#
#
#
#
#
#
#
#
#
#
#
#
#
#
#
#
#
#
#
#
#
#
#
#
#
#
#
#
#
#
#
#
#
#
#
#
#
#
#
#
#
#
#
#
#
#
#
#
#
#
#
#