## summary
SENSOR TYPE: | Stereo
SERIAL NUMBER: | S00164
FDV(HPK) | 130
FDV (Tsukuba) | 127.4456
Implant-Break
Implant-open
Implant-short
Resistor-Break
Oxide-Punchthrough
Short
Open

## CV
%NEWTEST
SERIAL NUMBER: | S00164
TEST MADE BY: | Tsukuba
LOCATION NAME: | Tsukuba
TEST DATE: | Sep/4/2003
PASSED | YES
%Test_Rawdata
FILENAME: | CV_S00164.dat
#CV
TEMPERATURE(C): | 27.2
DEPLETION V | 127.4456
30 | 0.1317537
150 | 0.6704783
100 | 0.5693135
500 | 0.5679977
2.078561 | 0.002090656
9.245323 | 0.0416784
19.727654 | 0.0839342
28.72654 | 0.1277261
38.589777 | 0.1703505
48.34121 | 0.2142752
58.075833 | 0.2585613
67.930708 | 0.3014585
77.704944 | 0.3455328
87.501232 | 0.3884418
97.259475 | 0.4318135
107.02296 | 0.4729849
116.79769 | 0.5084593
127.11028 | 0.5322416
136.38389 | 0.5440846
146.13517 | 0.5486806
155.91297 | 0.5510455
165.70242 | 0.5523404
175.48288 | 0.5543821
185.23849 | 0.5549108
195.04368 | 0.556568
204.8233 | 0.5577491
214.58738 | 0.5594022
224.36772 | 0.559712
234.16521 | 0.5616179
243.92823 | 0.5617779
253.72276 | 0.5634236
263.40977 | 0.5634236
273.26711 | 0.5647709
283.01123 | 0.5651871
292.76332 | 0.5666345
302.54115 | 0.5666004
312.41655 | 0.5668052
322.11976 | 0.5674971
331.95164 | 0.5680447
341.74249 | 0.5683274
351.54564 | 0.5690908
361.71939 | 0.5690822
371.14449 | 0.5701398
380.9483 | 0.5702862
390.7054 | 0.570674
400.48283 | 0.5704412
410.36437 | 0.5706136
420.10794 | 0.5709327
429.89897 | 0.5714421
439.67923 | 0.5716322
449.47969 | 0.5719435
459.25664 | 0.572359
469.11911 | 0.572333
478.90708 | 0.572359
490.58627 | 0.5724629
496.87122 | 0.5727142
506.72045 | 0.5727836
516.48526 | 0.5722897
526.24925 | 0.5727316
537.08854 | 0.5725582
545.85389 | 0.5718397
555.66853 | 0.5723763
565.43011 | 0.5715804
575.18463 | 0.5721166
586.78429 | 0.5725409
594.98885 | 0.5712693
604.5561 | 0.5715631
614.40188 | 0.5708723
624.27752 | 0.5714162
633.9697 | 0.570674
643.73135 | 0.5712089
653.48438 | 0.5705964
663.3215 | 0.5707343
672.98591 | 0.5696923
682.89187 | 0.5697783
692.6897 | 0.5699848
702.46541 | 0.5688676
712.25299 | 0.5687561
722.028 | 0.5680019
731.85713 | 0.5683617
741.59324 | 0.5676425
751.41078 | 0.5676938
761.20501 | 0.5674886
770.98491 | 0.5665492
780.79176 | 0.5667881
790.62495 | 0.5659442
800.37443 | 0.5663957
810.15821 | 0.5653231
819.94771 | 0.5657909
829.77916 | 0.5657654
839.58576 | 0.5647455
849.35708 | 0.5650596
859.16773 | 0.5641941
868.97419 | 0.5643298
878.7845 | 0.5638214
888.56647 | 0.5638383
898.3616 | 0.5630517
908.15077 | 0.5631869
922.11552 | 0.5637537
927.77799 | 0.5630263
937.55125 | 0.5629334
947.39378 | 0.5620727
957.21295 | 0.5617105
967.03181 | 0.5618284
976.87902 | 0.5609619

## IV
%NEWTEST
SERIAL NUMBER: | S00164
TEST MADE BY: | Tsukuba
LOCATION NAME: | Tsukuba
TEST DATE: | Sep/4/2003
PASSED | YES
%Test_Rawdata
FILENAME: | IV_S00164.dat
#IV
TEMPERATURE(C): | 27.2
2.078561 | 45
9.245323 | 130.5
19.727654 | 140.5
28.72654 | 150.5
38.589777 | 157.5
48.34121 | 161.5
58.075833 | 165.5
67.930708 | 168.5
77.704944 | 171
87.501232 | 173
97.259475 | 175.5
107.02296 | 177.5
116.79769 | 179
127.11028 | 181
136.38389 | 183
146.13517 | 184.5
155.91297 | 186
165.70242 | 188
175.48288 | 189.5
185.23849 | 191
195.04368 | 192
204.8233 | 193
214.58738 | 195
224.36772 | 196
234.16521 | 198
243.92823 | 199
253.72276 | 200
263.40977 | 201
273.26711 | 202.5
283.01123 | 204
292.76332 | 205
302.54115 | 205.5
312.41655 | 207
322.11976 | 208
331.95164 | 209
341.74249 | 210
351.54564 | 211
361.71939 | 212
371.14449 | 212.5
380.9483 | 213.5
390.7054 | 215
400.48283 | 216
410.36437 | 217
420.10794 | 217.5
429.89897 | 218
439.67923 | 219
449.47969 | 220
459.25664 | 221
469.11911 | 222
478.90708 | 222.5
490.58627 | 224
496.87122 | 218
506.72045 | 221.5
516.48526 | 224
526.24925 | 226
537.08854 | 226.5
545.85389 | 227
555.66853 | 228
565.43011 | 229
575.18463 | 230
586.78429 | 224.5
594.98885 | 228
604.5561 | 231
614.40188 | 232
624.27752 | 233
633.9697 | 234
643.73135 | 234
653.48438 | 235
663.3215 | 235.5
672.98591 | 236
682.89187 | 236
692.6897 | 237
702.46541 | 237
712.25299 | 238
722.028 | 238
731.85713 | 239
741.59324 | 239
751.41078 | 240
761.20501 | 240
770.98491 | 240
780.79176 | 241
790.62495 | 241
800.37443 | 241.5
810.15821 | 242
819.94771 | 242
829.77916 | 243
839.58576 | 243
849.35708 | 243
859.16773 | 244
868.97419 | 244
878.7845 | 244
888.56647 | 244.5
898.3616 | 245
908.15077 | 245
922.11552 | 246
927.77799 | 244
937.55125 | 245
947.39378 | 245
957.21295 | 246
967.03181 | 247
976.87902 | 247
#
#
#
#
#
#
#
#
#

## HPK
%ITEM
SERIAL NUMBER | S00164
%TEST
TEST DATE | 2003-01-01
PROBLEM | NO
PASSED | YES
%DATA
TEMPERATURE(C) | 25
I_LEAK500V(microA) | 0.2101
I_LEAK700V(microA) | 0.2194
Vdep(V) | 130
%DEFECT
Implant-Break
Implant-open
Implant-short
Resistor-Break
Oxide-Punchthrough
Short
Open
#
#
#
#
#
#
#
#
%RAWDATA
#IV
0 | 7.968
10 | 93.69
20 | 115.22
30 | 126.6
40 | 135.02
50 | 141.21
60 | 146.17
70 | 150.35
80 | 153.93
90 | 157.06
100 | 159.81
110 | 162.28
120 | 164.47
130 | 166.52
140 | 168.39
150 | 170.13
160 | 171.85
170 | 173.45
180 | 174.97
190 | 176.54
200 | 177.99
210 | 179.43
220 | 180.6
230 | 181.8
240 | 183.1
250 | 184.4
260 | 185.5
270 | 186.7
280 | 187.8
290 | 188.9
300 | 190
310 | 191
320 | 192.1
330 | 193.2
340 | 194.3
350 | 195.2
360 | 196.1
370 | 197
380 | 197.9
390 | 198.8
400 | 199.6
410 | 200.5
420 | 201.4
430 | 202.2
440 | 203
450 | 203.7
460 | 204.5
470 | 205.3
480 | 206
490 | 206.9
500 | 210.1
510 | 212.2
520 | 215.9
530 | 217.7
540 | 211.1
550 | 214.2
560 | 214.4
570 | 212
580 | 212.7
590 | 213.3
600 | 213.7
610 | 214.4
620 | 215
630 | 215.6
640 | 216.1
650 | 216.7
660 | 217.2
670 | 217.7
680 | 218.3
690 | 218.9
700 | 219.4
710 | 220
720 | 220.4
730 | 221
740 | 221.4
750 | 221.8
760 | 222.3
770 | 222.9
780 | 223.4
790 | 224
800 | 224.3
810 | 224.9
820 | 225.3
830 | 225.8
840 | 226.2
850 | 226.7
860 | 227.1
870 | 227.6
880 | 228.2
890 | 228.6
900 | 229.2
910 | 229.5
920 | 230
930 | 230.4
940 | 230.9
950 | 231.3
960 | 231.8
970 | 232.2
980 | 232.6
990 | 233
1000 | 233.4
%RAWDATA
#CV
50 | 2212.25
60 | 2009.02
70 | 1852.91
80 | 1728.54
90 | 1627.03
100 | 1542.74
110 | 1474.75
120 | 1424.22
130 | 1395.32
140 | 1384.01
150 | 1379.59
160 | 1377.47
170 | 1376.09
180 | 1374.95
190 | 1374.08
200 | 1373.27
210 | 1372.76
220 | 1372.11
230 | 1371.66
240 | 1371.21
250 | 1370.85
260 | 1370.55
270 | 1370.21
280 | 1369.91
#
#
#
#
#
#
#
#
#
#
#
#
#
#
#
#
#
#
#
#
#
#
#
#
#
#
#
#
#
#
#
#
#
#
#
#
#
#
#
#
#
#
#
#
#
#
#
#
#
#
#
#
#
#
#
#
#
#
#
#
#
#
#
#