## summary
SENSOR TYPE: | Stereo
SERIAL NUMBER: | S00173
FDV(HPK) | 120
FDV (Tsukuba) | 114.5564
Implant-Break
Implant-open
Implant-short
Resistor-Break
Oxide-Punchthrough
Short
Open

## CV
%NEWTEST
SERIAL NUMBER: | S00173
TEST MADE BY: | Tsukuba
LOCATION NAME: | Tsukuba
TEST DATE: | Sep/4/2003
PASSED | YES
%Test_Rawdata
FILENAME: | CV_S00173.dat
#CV
TEMPERATURE(C): | 27.8
DEPLETION V | 114.5564
30 | 0.1446886
150 | 0.7306869
100 | 0.5576319
500 | 0.5568729
2.129088 | 0.002249797
9.308147 | 0.04608405
19.777622 | 0.09373831
28.864976 | 0.1398129
38.625631 | 0.1879329
48.3985 | 0.2339175
58.191506 | 0.2823474
67.918576 | 0.3300139
77.719516 | 0.377429
87.506174 | 0.423778
98.640832 | 0.4670687
107.04142 | 0.5018745
116.79689 | 0.5230813
127.1161 | 0.5327623
136.3704 | 0.5362323
146.11984 | 0.5391816
155.88691 | 0.5400061
165.67023 | 0.5422272
175.46234 | 0.5430666
185.21018 | 0.5445424
195.06525 | 0.5453228
204.78161 | 0.5462179
215.44036 | 0.5469695
224.3205 | 0.549014
234.12331 | 0.54925
243.91137 | 0.5498611
253.64857 | 0.5509064
263.83723 | 0.5512337
273.19557 | 0.5526853
282.94297 | 0.5529648
292.72908 | 0.5542087
302.5344 | 0.5547537
312.31906 | 0.5553575
322.05824 | 0.5555811
331.85456 | 0.5565514
341.65287 | 0.557
351.32531 | 0.5576741
361.16563 | 0.557874
371.0005 | 0.5587167
380.81372 | 0.5588253
390.58666 | 0.559712
400.36919 | 0.5596534
410.18115 | 0.5602735
419.96804 | 0.5602987
429.74354 | 0.560584
439.53218 | 0.5609115
449.34224 | 0.5612057
459.13636 | 0.5613991
468.94038 | 0.5616432
478.7354 | 0.5619463
488.59724 | 0.5619211
496.72682 | 0.5618537
506.53518 | 0.562098
516.32012 | 0.5616684
526.09229 | 0.5619463
535.85439 | 0.5619716
545.62427 | 0.5619716
555.42849 | 0.5619211
565.21081 | 0.5615758
575.00621 | 0.5616684
584.80507 | 0.5616263
594.58745 | 0.5609283
604.36132 | 0.5609115
614.1647 | 0.5602064
623.94459 | 0.5605588
633.68581 | 0.559511
643.48783 | 0.5602819
653.28123 | 0.5588336
663.0556 | 0.5592015
672.84908 | 0.5593855
682.61524 | 0.558341
692.46979 | 0.5576491
702.19389 | 0.5582409
711.98505 | 0.5582075
721.76159 | 0.557183
731.65848 | 0.5571664
741.37424 | 0.5581075
751.15664 | 0.5568006
760.95373 | 0.5567673
770.73485 | 0.5557136
781.358 | 0.5564102
790.34393 | 0.5552168
800.13367 | 0.5553492
809.89006 | 0.5546463
819.68375 | 0.5545968
829.49885 | 0.5546876
839.30106 | 0.554118
849.08678 | 0.5542005
858.9052 | 0.5536151
868.71115 | 0.5538129
878.49019 | 0.5526689
888.28309 | 0.5531623
898.0957 | 0.5527429
907.87588 | 0.55271
917.67096 | 0.5521188
927.49554 | 0.5521188
937.30763 | 0.5511109
949.30514 | 0.5521598
956.92702 | 0.5513729
966.75272 | 0.5513319
976.64317 | 0.5504732

## IV
%NEWTEST
SERIAL NUMBER: | S00173
TEST MADE BY: | Tsukuba
LOCATION NAME: | Tsukuba
TEST DATE: | Sep/4/2003
PASSED | YES
%Test_Rawdata
FILENAME: | IV_S00173.dat
#IV
TEMPERATURE(C): | 27.8
2.129088 | 27.7
9.308147 | 121.55
19.777622 | 138.1
28.864976 | 145.6
38.625631 | 146.9
48.3985 | 154.5
58.191506 | 155.1
67.918576 | 161.1
77.719516 | 161.45
87.506174 | 166.2
98.640832 | 167.6
107.04142 | 166.1
116.79689 | 172.1
127.1161 | 171.05
136.3704 | 171.85
146.11984 | 178.15
155.88691 | 176.8
165.67023 | 177.3
175.46234 | 178.8
185.21018 | 180.45
195.06525 | 182
204.78161 | 183.45
215.44036 | 185
224.3205 | 185.8
234.12331 | 187.2
243.91137 | 188.7
253.64857 | 189.9
263.83723 | 191.1
273.19557 | 192.2
282.94297 | 193.3
292.72908 | 194.4
302.5344 | 195.3
312.31906 | 196.25
322.05824 | 197.2
331.85456 | 198.2
341.65287 | 198.95
351.32531 | 199.85
361.16563 | 200.65
371.0005 | 201.45
380.81372 | 202.15
390.58666 | 202.9
400.36919 | 203.6
410.18115 | 204
419.96804 | 204.65
429.74354 | 205.5
439.53218 | 206.2
449.34224 | 206.8
459.13636 | 207.35
468.94038 | 207.9
478.7354 | 208.45
488.59724 | 208.95
496.72682 | 209.25
506.53518 | 209.7
516.32012 | 210.35
526.09229 | 210.85
535.85439 | 211.35
545.62427 | 211.75
555.42849 | 212.2
565.21081 | 212.65
575.00621 | 213.05
584.80507 | 213.45
594.58745 | 213.75
604.36132 | 214.1
614.1647 | 214.45
623.94459 | 214.75
633.68581 | 215.15
643.48783 | 215.45
653.28123 | 215.75
663.0556 | 216.05
672.84908 | 216.35
682.61524 | 216.65
692.46979 | 216.95
702.19389 | 217.25
711.98505 | 217.5
721.76159 | 217.8
731.65848 | 218.15
741.37424 | 218.35
751.15664 | 217.2
760.95373 | 217.35
770.73485 | 218
781.358 | 218.65
790.34393 | 219.05
800.13367 | 219.45
809.89006 | 219.95
819.68375 | 220.25
829.49885 | 220.5
839.30106 | 220.85
849.08678 | 221.1
858.9052 | 221.3
868.71115 | 221.5
878.49019 | 221.8
888.28309 | 222.05
898.0957 | 222
907.87588 | 222.15
917.67096 | 222.55
927.49554 | 222.3
937.30763 | 222.45
949.30514 | 223.4
956.92702 | 221.8
966.75272 | 222.35
976.64317 | 223.4
#
#
#
#
#
#
#
#
#

## HPK
%ITEM
SERIAL NUMBER | S00173
%TEST
TEST DATE | 2003-01-01
PROBLEM | NO
PASSED | YES
%DATA
TEMPERATURE(C) | 25
I_LEAK500V(microA) | 0.1787
I_LEAK700V(microA) | 0.1858
Vdep(V) | 120
%DEFECT
Implant-Break
Implant-open
Implant-short
Resistor-Break
Oxide-Punchthrough
Short
Open
#
#
#
#
#
#
#
#
%RAWDATA
#IV
0 | 6.669
10 | 81.84
20 | 102.15
30 | 113.08
40 | 120.86
50 | 126.38
60 | 130.75
70 | 134.36
80 | 137.38
90 | 140
100 | 142.32
110 | 144.39
120 | 146.26
130 | 148.04
140 | 149.69
150 | 151.22
160 | 152.66
170 | 154.08
180 | 155.36
190 | 156.58
200 | 157.75
210 | 158.89
220 | 159.95
230 | 160.92
240 | 161.96
250 | 162.89
260 | 163.81
270 | 164.68
280 | 165.52
290 | 166.32
300 | 167.12
310 | 167.87
320 | 168.61
330 | 169.3
340 | 170.01
350 | 170.67
360 | 171.29
370 | 171.91
380 | 172.53
390 | 173.13
400 | 173.7
410 | 174.25
420 | 174.81
430 | 175.34
440 | 175.85
450 | 176.36
460 | 176.84
470 | 177.34
480 | 177.79
490 | 178.24
500 | 178.7
510 | 179.13
520 | 179.57
530 | 180
540 | 180.37
550 | 180.8
560 | 181.14
570 | 181.5
580 | 181.88
590 | 182.2
600 | 182.6
610 | 182.9
620 | 183.26
630 | 183.6
640 | 183.9
650 | 184.2
660 | 184.6
670 | 184.8
680 | 185.1
690 | 185.5
700 | 185.8
710 | 186
720 | 186.3
730 | 186.6
740 | 186.9
750 | 187.2
760 | 187.4
770 | 187.7
780 | 188
790 | 188.3
800 | 188.5
810 | 188.8
820 | 189.1
830 | 189.3
840 | 189.6
850 | 189.8
860 | 190.1
870 | 190.3
880 | 190.6
890 | 190.9
900 | 191.1
910 | 191.4
920 | 191.6
930 | 191.9
940 | 192.1
950 | 192.4
960 | 192.6
970 | 192.8
980 | 193.1
990 | 193.3
1000 | 193.6
%RAWDATA
#CV
50 | 2104.15
60 | 1912.28
70 | 1765.56
80 | 1649.03
90 | 1554.65
100 | 1480.14
110 | 1430.09
120 | 1403.71
130 | 1393.5
140 | 1389.77
150 | 1387.7
160 | 1386.21
170 | 1385.35
180 | 1384.32
190 | 1383.6
200 | 1383.05
210 | 1382.48
220 | 1382
230 | 1381.31
240 | 1381.21
250 | 1380.76
260 | 1380.29
270 | 1379.88
280 | 1379.68
#
#
#
#
#
#
#
#
#
#
#
#
#
#
#
#
#
#
#
#
#
#
#
#
#
#
#
#
#
#
#
#
#
#
#
#
#
#
#
#
#
#
#
#
#
#
#
#
#
#
#
#
#
#
#
#
#
#
#
#
#
#
#
#