## summary
SENSOR TYPE: | Stereo
SERIAL NUMBER: | S00175
FDV(HPK) | 130
FDV (Tsukuba) | 125.8292
Implant-Break
Implant-open
Implant-short
Resistor-Break
Oxide-Punchthrough
Short
Open

## CV
%NEWTEST
SERIAL NUMBER: | S00175
TEST MADE BY: | Tsukuba
LOCATION NAME: | Tsukuba
TEST DATE: | Sep/4/2003
PASSED | YES
%Test_Rawdata
FILENAME: | CV_S00175.dat
#CV
TEMPERATURE(C): | 27.8
DEPLETION V | 125.8292
30 | 0.1345568
150 | 0.6773085
100 | 0.5682528
500 | 0.5641177
2.119249 | 0.002206261
9.313504 | 0.04346034
19.743523 | 0.08640859
28.813793 | 0.1306701
38.617717 | 0.1737776
48.38984 | 0.2181761
58.163903 | 0.2624812
67.88893 | 0.3055752
77.735151 | 0.3498628
87.513241 | 0.3928611
97.279439 | 0.4360727
107.03598 | 0.4761627
116.79596 | 0.5085826
127.12162 | 0.5287333
136.3798 | 0.5386673
146.13272 | 0.5427226
155.89346 | 0.5455725
165.69108 | 0.5468886
175.47031 | 0.5486968
185.22602 | 0.5494455
195.0211 | 0.5512828
204.79489 | 0.5519711
214.55979 | 0.5534586
224.33103 | 0.5540602
234.137 | 0.5554651
243.91301 | 0.5557965
253.68976 | 0.5567009
263.43082 | 0.5571913
273.2155 | 0.5585998
283.00306 | 0.5612898
292.75861 | 0.5662849
302.57272 | 0.5679249
312.31886 | 0.5661912
322.12711 | 0.5650172
331.89349 | 0.5653826
341.70018 | 0.5652381
351.48606 | 0.6194061
361.25566 | 0.5778894
371.06805 | 0.5645163
380.8643 | 0.5647285
390.63254 | 0.5653231
400.40731 | 0.5655527
410.22918 | 0.5663446
419.98122 | 0.5663361
429.76449 | 0.5665236
439.58072 | 0.5669759
449.36023 | 0.5671553
459.1569 | 0.5673518
468.90052 | 0.5674116
478.81388 | 0.5672407
488.62064 | 0.567386
496.79089 | 0.567386
506.59292 | 0.5672151
516.35507 | 0.5673176
526.1442 | 0.567728
535.91806 | 0.5674116
545.69458 | 0.5673005
555.45843 | 0.5668052
565.25148 | 0.5671211
575.04923 | 0.5663361
584.86669 | 0.5665919
594.60656 | 0.5663872
604.42652 | 0.565842
614.20496 | 0.566123
623.87867 | 0.5648643
633.66517 | 0.5654846
643.48824 | 0.5642789
653.33386 | 0.5643891
663.12989 | 0.5647624
672.91734 | 0.5635421
682.71927 | 0.5638976
692.36862 | 0.5631193
702.29434 | 0.5630939
712.03584 | 0.5624269
721.77406 | 0.5627814
731.66399 | 0.5620643
741.45334 | 0.5612393
751.22142 | 0.561559
761.02965 | 0.5603742
770.80915 | 0.5607687
780.59454 | 0.5610123
790.38255 | 0.5605504
800.14634 | 0.5592851
809.96752 | 0.5598041
819.75191 | 0.5596701
829.51816 | 0.5588587
839.37239 | 0.5589005
849.14585 | 0.5581158
858.94792 | 0.5584912
868.77839 | 0.5576324
878.5701 | 0.5580824
888.34921 | 0.557183
898.15651 | 0.5574493
907.98328 | 0.5571081
917.74934 | 0.5570749
927.52221 | 0.5571165
937.27554 | 0.5566427
947.09037 | 0.5555893
956.89667 | 0.5562774
966.69846 | 0.5554982
976.56908 | 0.5554403

## IV
%NEWTEST
SERIAL NUMBER: | S00175
TEST MADE BY: | Tsukuba
LOCATION NAME: | Tsukuba
TEST DATE: | Sep/4/2003
PASSED | YES
%Test_Rawdata
FILENAME: | IV_S00175.dat
#IV
TEMPERATURE(C): | 27.8
2.119249 | 28.2
9.313504 | 123.8
19.743523 | 142.4
28.813793 | 150.9
38.617717 | 152.2
48.38984 | 156.8
58.163903 | 163.55
67.88893 | 163.3
77.735151 | 168.9
87.513241 | 168.65
97.279439 | 168.8
107.03598 | 174.9
116.79596 | 173.6
127.12162 | 174.2
136.3798 | 180.55
146.13272 | 179.2
155.89346 | 179.7
165.69108 | 181.2
175.47031 | 182.85
185.22602 | 184.4
195.0211 | 185.9
204.79489 | 187.25
214.55979 | 188.55
224.33103 | 189.85
234.137 | 191.1
243.91301 | 192.3
253.68976 | 193.5
263.43082 | 194.5
273.2155 | 195.4
283.00306 | 196.65
292.75861 | 197.6
302.57272 | 198.5
312.31886 | 199.4
322.12711 | 200.3
331.89349 | 201.15
341.70018 | 202
351.48606 | 202.85
361.25566 | 203.6
371.06805 | 204.4
380.8643 | 205.15
390.63254 | 205.8
400.40731 | 206.4
410.22918 | 207.1
419.98122 | 207.75
429.76449 | 208.3
439.58072 | 208.95
449.36023 | 209.5
459.1569 | 210.05
468.90052 | 210.65
478.81388 | 211.15
488.62064 | 211.65
496.79089 | 211.9
506.59292 | 212.35
516.35507 | 212.95
526.1442 | 213.45
535.91806 | 213.95
545.69458 | 214.35
555.45843 | 214.85
565.25148 | 215.15
575.04923 | 215.5
584.86669 | 215.9
594.60656 | 216.25
604.42652 | 216.65
614.20496 | 216.95
623.87867 | 217.25
633.66517 | 217.55
643.48824 | 217.9
653.33386 | 218.25
663.12989 | 218.55
672.91734 | 218.8
682.71927 | 219.15
692.36862 | 219.4
702.29434 | 219.65
712.03584 | 219.95
721.77406 | 220.25
731.66399 | 220.45
741.45334 | 220.75
751.22142 | 221.05
761.02965 | 221.25
770.80915 | 221.55
780.59454 | 221.85
790.38255 | 222.1
800.14634 | 222.35
809.96752 | 222.65
819.75191 | 222.85
829.51816 | 223.1
839.37239 | 223.45
849.14585 | 223.7
858.94792 | 223.95
868.77839 | 224.2
878.5701 | 224.45
888.34921 | 224.65
898.15651 | 224.85
907.98328 | 225.15
917.74934 | 225.35
927.52221 | 225.65
937.27554 | 225.5
947.09037 | 225.85
956.89667 | 226.3
966.69846 | 226.6
976.56908 | 226.85
#
#
#
#
#
#
#
#
#

## HPK
%ITEM
SERIAL NUMBER | S00175
%TEST
TEST DATE | 2003-01-01
PROBLEM | NO
PASSED | YES
%DATA
TEMPERATURE(C) | 25
I_LEAK500V(microA) | 0.18167
I_LEAK700V(microA) | 0.1885
Vdep(V) | 130
%DEFECT
Implant-Break
Implant-open
Implant-short
Resistor-Break
Oxide-Punchthrough
Short
Open
#
#
#
#
#
#
#
#
%RAWDATA
#IV
0 | 0.5014
10 | 84.98
20 | 106.34
30 | 117.53
40 | 125.3
50 | 130.75
60 | 135
70 | 138.47
80 | 141.42
90 | 143.95
100 | 146.19
110 | 148.19
120 | 149.99
130 | 151.72
140 | 153.31
150 | 154.82
160 | 156.22
170 | 157.58
180 | 158.84
190 | 160.01
200 | 161.13
210 | 162.25
220 | 163.28
230 | 164.26
240 | 165.17
250 | 166.09
260 | 166.96
270 | 167.79
280 | 168.6
290 | 169.35
300 | 170.13
310 | 170.88
320 | 171.58
330 | 172.25
340 | 172.98
350 | 173.61
360 | 174.22
370 | 174.82
380 | 175.41
390 | 175.99
400 | 176.54
410 | 177.05
420 | 177.56
430 | 178.13
440 | 178.64
450 | 179.11
460 | 179.59
470 | 180
480 | 180.48
490 | 181
500 | 181.67
510 | 182.4
520 | 187.84
530 | 190.6
540 | 191.2
550 | 183.6
560 | 183.8
570 | 185.4
580 | 190.8
590 | 185.1
600 | 185.4
610 | 185.8
620 | 186.1
630 | 186.4
640 | 186.7
650 | 187
660 | 187.3
670 | 187.6
680 | 187.9
690 | 188.2
700 | 188.5
710 | 188.8
720 | 189.1
730 | 189.3
740 | 189.6
750 | 189.8
760 | 190.1
770 | 190.4
780 | 190.7
790 | 191
800 | 191.2
810 | 191.5
820 | 191.7
830 | 192
840 | 192.2
850 | 192.5
860 | 192.7
870 | 193
880 | 193.2
890 | 193.5
900 | 193.8
910 | 194
920 | 194.2
930 | 194.5
940 | 194.7
950 | 195
960 | 195.3
970 | 195.5
980 | 195.8
990 | 196.1
1000 | 196.3
%RAWDATA
#CV
50 | 2187.71
60 | 1988.22
70 | 1835.66
80 | 1713.85
90 | 1614.04
100 | 1531.88
110 | 1467.81
120 | 1422.04
130 | 1397.39
140 | 1387.76
150 | 1383.59
160 | 1381.51
170 | 1380.06
180 | 1379.22
190 | 1378.4
200 | 1377.59
210 | 1376.81
220 | 1376.36
230 | 1375.78
240 | 1375.29
250 | 1374.92
260 | 1374.49
270 | 1374.2
280 | 1373.88
#
#
#
#
#
#
#
#
#
#
#
#
#
#
#
#
#
#
#
#
#
#
#
#
#
#
#
#
#
#
#
#
#
#
#
#
#
#
#
#
#
#
#
#
#
#
#
#
#
#
#
#
#
#
#
#
#
#
#
#
#
#
#
#