## summary
SENSOR TYPE: | Stereo
SERIAL NUMBER: | S00178
FDV(HPK) | 120
FDV (Tsukuba) | 114.5514
Implant-Break
Implant-open
Implant-short
Resistor-Break
Oxide-Punchthrough
Short
Open

## CV
%NEWTEST
SERIAL NUMBER: | S00178
TEST MADE BY: | Tsukuba
LOCATION NAME: | Tsukuba
TEST DATE: | Sep/4/2003
PASSED | YES
%Test_Rawdata
FILENAME: | CV_S00178.dat
#CV
TEMPERATURE(C): | 27.8
DEPLETION V | 114.5514
30 | 0.1459167
150 | 0.7392093
100 | 0.5640134
500 | 0.5622111
2.103617 | 0.002154364
9.285329 | 0.04630965
19.775671 | 0.09412927
28.871389 | 0.1411768
38.685822 | 0.1894376
48.421406 | 0.2369331
58.154671 | 0.2857231
67.928338 | 0.3332374
77.726154 | 0.3813549
87.500507 | 0.4279522
97.289519 | 0.4727638
107.04195 | 0.5088075
116.83241 | 0.5296727
127.12458 | 0.5375699
136.3888 | 0.5417324
146.13681 | 0.5428666
155.83868 | 0.5449605
165.70488 | 0.5463551
175.49167 | 0.5479335
185.2436 | 0.5500977
195.04981 | 0.5504977
204.80951 | 0.5518317
214.58278 | 0.5526853
224.36649 | 0.5541345
234.15479 | 0.5545968
243.94939 | 0.5560783
253.70866 | 0.5566427
263.47159 | 0.5572495
273.24697 | 0.558533
283.03351 | 0.5588838
292.79203 | 0.5601226
302.6043 | 0.5600806
312.38406 | 0.5613486
322.17289 | 0.5616684
331.93314 | 0.5627138
341.74504 | 0.5630348
351.52806 | 0.5630094
361.30685 | 0.5642111
371.08961 | 0.5643722
380.91458 | 0.5645757
390.67147 | 0.5653996
400.41487 | 0.5656548
410.23071 | 0.5662764
420.07728 | 0.5664469
429.84491 | 0.5665236
439.59972 | 0.566771
451.15501 | 0.5667796
459.24693 | 0.5671638
469.00803 | 0.5673347
478.85527 | 0.5674287
488.61676 | 0.5675228
496.86948 | 0.5674031
506.65393 | 0.5669588
516.43263 | 0.5674544
526.20337 | 0.5672321
535.98397 | 0.5671296
545.77224 | 0.5669759
555.57717 | 0.5672407
565.23769 | 0.566319
575.13865 | 0.5664981
584.92473 | 0.5667454
594.72326 | 0.5663446
604.49621 | 0.5654761
614.31042 | 0.5654506
624.09062 | 0.5655952
633.85106 | 0.5649917
643.56529 | 0.5650087
653.41122 | 0.5638976
663.24148 | 0.563923
672.9669 | 0.5645079
682.81564 | 0.5633222
692.61367 | 0.5633137
702.37426 | 0.5626378
712.06149 | 0.5630094
721.98089 | 0.5628067
731.77865 | 0.5608275
741.53356 | 0.5615927
753.80898 | 0.5616768
761.09955 | 0.5606847
770.92176 | 0.5609703
780.71614 | 0.5602735
790.51785 | 0.5590342
800.32895 | 0.5596366
810.08105 | 0.5590008
820.70105 | 0.5596366
830.06825 | 0.5588253
839.88855 | 0.5584579
849.26132 | 0.5589757
860.49262 | 0.5582242
870.12546 | 0.5582159
878.80606 | 0.5580408
888.58415 | 0.5576491
898.32154 | 0.5567673
908.13789 | 0.5568421
917.91775 | 0.5560452
927.69154 | 0.5563106
937.52754 | 0.5557882
947.26808 | 0.5558047
957.69651 | 0.5549439
966.94556 | 0.5553658
976.78634 | 0.5553409

## IV
%NEWTEST
SERIAL NUMBER: | S00178
TEST MADE BY: | Tsukuba
LOCATION NAME: | Tsukuba
TEST DATE: | Sep/4/2003
PASSED | YES
%Test_Rawdata
FILENAME: | IV_S00178.dat
#IV
TEMPERATURE(C): | 27.8
2.103617 | 30.6
9.285329 | 131.25
19.775671 | 147.6
28.871389 | 155.9
38.685822 | 159.9
48.421406 | 163.65
58.154671 | 164
67.928338 | 170.05
77.726154 | 170.2
87.500507 | 175.8
97.289519 | 178.1
107.04195 | 176.85
116.83241 | 182.5
127.12458 | 181.35
136.3888 | 186.95
146.13681 | 185.85
155.83868 | 185.6
165.70488 | 192.2
175.49167 | 190.75
185.2436 | 196.35
195.04981 | 195.1
204.80951 | 195.5
214.58278 | 196.8
224.36649 | 198.65
234.15479 | 200.3
243.94939 | 201.85
253.70866 | 203.3
263.47159 | 204.7
273.24697 | 206.05
283.03351 | 207.5
292.79203 | 208.8
302.6043 | 210.15
312.38406 | 211.5
322.17289 | 212.7
331.93314 | 213.9
341.74504 | 215.1
351.52806 | 216.3
361.30685 | 217.45
371.08961 | 218.5
380.91458 | 219.6
390.67147 | 220.7
400.41487 | 221.7
410.23071 | 222.7
420.07728 | 223.7
429.84491 | 224.7
439.59972 | 225.6
451.15501 | 227
459.24693 | 226.75
469.00803 | 227.8
478.85527 | 229.15
488.61676 | 230.25
496.86948 | 230.95
506.65393 | 231.8
516.43263 | 232.85
526.20337 | 233.55
535.98397 | 234.45
545.77224 | 235.5
555.57717 | 236.45
565.23769 | 237.25
575.13865 | 237.95
584.92473 | 238.55
594.72326 | 239.4
604.49621 | 240
614.31042 | 240.85
624.09062 | 241.75
633.85106 | 242.55
643.56529 | 243.25
653.41122 | 244
663.24148 | 244.65
672.9669 | 244.7
682.81564 | 245.2
692.61367 | 246.3
702.37426 | 247.35
712.06149 | 248.25
721.98089 | 249.2
731.77865 | 249.55
741.53356 | 250.25
753.80898 | 251.3
761.09955 | 251.65
770.92176 | 252.3
780.71614 | 252.85
790.51785 | 253.7
800.32895 | 254.8
810.08105 | 255.85
820.70105 | 256.9
830.06825 | 256.3
839.88855 | 257.15
849.26132 | 258.75
860.49262 | 262.85
870.12546 | 261.6
878.80606 | 261.85
888.58415 | 262.9
898.32154 | 264.2
908.13789 | 265.5
917.91775 | 266.95
927.69154 | 268.4
937.52754 | 270
947.26808 | 271.5
957.69651 | 273.05
966.94556 | 274.6
976.78634 | 281.55
#
#
#
#
#
#
#
#
#

## HPK
%ITEM
SERIAL NUMBER | S00178
%TEST
TEST DATE | 2003-01-01
PROBLEM | NO
PASSED | YES
%DATA
TEMPERATURE(C) | 25
I_LEAK500V(microA) | 0.2009
I_LEAK700V(microA) | 0.2232
Vdep(V) | 120
%DEFECT
Implant-Break
Implant-open
Implant-short
Resistor-Break
Oxide-Punchthrough
Short
Open
#
#
#
#
#
#
#
#
%RAWDATA
#IV
0 | 4.682
10 | 87.48
20 | 107.76
30 | 118.65
40 | 126.58
50 | 132.37
60 | 137.03
70 | 140.92
80 | 144.26
90 | 147.18
100 | 149.76
110 | 152.08
120 | 154.2
130 | 156.27
140 | 158.17
150 | 159.99
160 | 161.72
170 | 163.43
180 | 165
190 | 166.53
200 | 168.02
210 | 169.5
220 | 170.87
230 | 172.22
240 | 173.51
250 | 174.8
260 | 176.05
270 | 177.28
280 | 178.46
290 | 179.62
300 | 180.9
310 | 182.1
320 | 183.3
330 | 184.5
340 | 185.7
350 | 186.8
360 | 188
370 | 189.2
380 | 190.4
390 | 191.6
400 | 192.5
410 | 192.5
420 | 193.4
430 | 194.4
440 | 195.3
450 | 196.2
460 | 197.1
470 | 197.8
480 | 205
490 | 200.6
500 | 200.9
510 | 210.2
520 | 211
530 | 212.6
540 | 205
550 | 206.4
560 | 207
570 | 208.2
580 | 209.3
590 | 210.2
600 | 211.9
610 | 213.4
620 | 214.6
630 | 215.5
640 | 216.9
650 | 217.7
660 | 218.3
670 | 219.4
680 | 220.9
690 | 222.5
700 | 223.2
710 | 224.3
720 | 225.9
730 | 226.7
740 | 229.7
750 | 228.5
760 | 230.7
770 | 233.9
780 | 235.5
790 | 235.3
800 | 237.6
810 | 239.4
820 | 249.7
830 | 251.8
840 | 250.6
850 | 252.5
860 | 279.4
870 | 284
880 | 290.1
890 | 290.4
900 | 298.3
910 | 310.3
920 | 317.1
930 | 322.7
940 | 329.1
950 | 321
960 | 325.1
970 | 339.6
980 | 355.4
990 | 361
1000 | 379.2
%RAWDATA
#CV
50 | 2097.82
60 | 1905.99
70 | 1759.3
80 | 1642.76
90 | 1547.9
100 | 1473.04
110 | 1423.25
120 | 1398.74
130 | 1389.62
140 | 1386.2
150 | 1384.47
160 | 1383.01
170 | 1382.06
180 | 1381.17
190 | 1380.53
200 | 1379.95
210 | 1379.36
220 | 1378.63
230 | 1378.49
240 | 1378.02
250 | 1377.44
260 | 1377.25
270 | 1377.04
280 | 1376.64
#
#
#
#
#
#
#
#
#
#
#
#
#
#
#
#
#
#
#
#
#
#
#
#
#
#
#
#
#
#
#
#
#
#
#
#
#
#
#
#
#
#
#
#
#
#
#
#
#
#
#
#
#
#
#
#
#
#
#
#
#
#
#
#