## summary
SENSOR TYPE: | Stereo
SERIAL NUMBER: | S00184
FDV(HPK) | 130
FDV (Tsukuba) | 124.1303
Implant-Break
Implant-open
Implant-short
Resistor-Break
Oxide-Punchthrough
Short
Open

## CV
%NEWTEST
SERIAL NUMBER: | S00184
TEST MADE BY: | Tsukuba
LOCATION NAME: | Tsukuba
TEST DATE: | Sep/4/2003
PASSED | YES
%Test_Rawdata
FILENAME: | CV_S00184.dat
#CV
TEMPERATURE(C): | 27.7
DEPLETION V | 124.1303
30 | 0.1366919
150 | 0.6918224
100 | 0.5725299
500 | 0.5661834
2.104613 | 0.002202907
9.272791 | 0.04339066
19.775916 | 0.08831511
28.848034 | 0.1320163
38.594566 | 0.1772823
48.339637 | 0.2213179
58.137862 | 0.2669759
67.900531 | 0.3122431
77.657947 | 0.3566354
87.460414 | 0.4014962
97.229338 | 0.4449486
107.65092 | 0.4856264
116.73704 | 0.5171101
127.01698 | 0.5362088
136.29849 | 0.5449444
146.03513 | 0.5480552
155.80588 | 0.55125
165.59799 | 0.5532528
175.34646 | 0.5542087
185.12965 | 0.556377
194.90634 | 0.556377
204.70865 | 0.5574576
214.46792 | 0.5589172
224.21699 | 0.5601813
234.00119 | 0.5619042
243.80418 | 0.5631784
253.54526 | 0.5636182
263.33047 | 0.5635759
273.11045 | 0.5653826
282.87113 | 0.5654761
292.63711 | 0.5666004
302.4176 | 0.5673005
312.19439 | 0.5675741
321.97516 | 0.5684817
331.73275 | 0.5688934
341.53412 | 0.5694
351.33482 | 0.5697955
361.11586 | 0.5703895
370.89463 | 0.5709413
380.69732 | 0.5710017
390.48784 | 0.5713471
400.2807 | 0.5714853
410.79327 | 0.5715112
419.9055 | 0.572082
429.65801 | 0.5721772
439.43264 | 0.5722118
449.24802 | 0.5723503
459.04101 | 0.572411
468.83727 | 0.5722984
478.73683 | 0.5721166
488.49924 | 0.5721079
497.0853 | 0.5718484
506.44495 | 0.5716322
516.16714 | 0.5712434
526.00103 | 0.5702948
535.75425 | 0.5707774
545.47252 | 0.5702517
555.4013 | 0.5697697
565.14102 | 0.5698988
574.91475 | 0.5686617
584.73221 | 0.5689277
594.51653 | 0.5678393
604.29888 | 0.5682246
614.08315 | 0.5668137
623.87561 | 0.5672492
633.63186 | 0.5664298
643.41559 | 0.5660549
653.18344 | 0.5655187
663.01421 | 0.5644739
672.71858 | 0.5646436
682.59092 | 0.5644909
692.38712 | 0.564703
702.16712 | 0.5633222
711.95031 | 0.5629587
721.73154 | 0.5624691
731.56119 | 0.5621065
741.31824 | 0.5621655
751.09338 | 0.5622413
760.89558 | 0.5615001
770.70542 | 0.5601226
780.49051 | 0.5604413
790.29028 | 0.5599717
800.07808 | 0.5599214
809.84694 | 0.5598125
819.63531 | 0.5595696
829.45082 | 0.5592684
839.2608 | 0.5583327
849.03988 | 0.5584912
858.85809 | 0.5574909
868.66067 | 0.5578574
878.45912 | 0.5577574
888.23404 | 0.5567756
898.049 | 0.5572495
908.14464 | 0.5562608
917.71715 | 0.5564766
927.45221 | 0.5562774
937.26062 | 0.5563853
947.76759 | 0.5560203
956.85273 | 0.55607
966.71788 | 0.5552085
976.76876 | 0.5556639

## IV
%NEWTEST
SERIAL NUMBER: | S00184
TEST MADE BY: | Tsukuba
LOCATION NAME: | Tsukuba
TEST DATE: | Sep/4/2003
PASSED | YES
%Test_Rawdata
FILENAME: | IV_S00184.dat
#IV
TEMPERATURE(C): | 27.7
2.104613 | 29.7
9.272791 | 130.1
19.775916 | 149.2
28.848034 | 157.1
38.594566 | 161.8
48.339637 | 166.15
58.137862 | 165.6
67.900531 | 172.05
77.657947 | 171.85
87.460414 | 176.85
97.229338 | 176.55
107.65092 | 176.5
116.73704 | 182.4
127.01698 | 181.6
136.29849 | 186.85
146.03513 | 185.3
155.80588 | 185.8
165.59799 | 187.35
175.34646 | 189.05
185.12965 | 190.65
194.90634 | 192.3
204.70865 | 193.55
214.46792 | 194.85
224.21699 | 196.45
234.00119 | 198.15
243.80418 | 199.55
253.54526 | 200.9
263.33047 | 202.2
273.11045 | 203.5
282.87113 | 204.7
292.63711 | 205.9
302.4176 | 206.85
312.19439 | 208
321.97516 | 209.15
331.73275 | 210.2
341.53412 | 211.2
351.33482 | 212.2
361.11586 | 213.1
370.89463 | 214
380.69732 | 214.9
390.48784 | 214.3
400.2807 | 215.25
410.79327 | 215.85
419.9055 | 215.3
429.65801 | 221.8
439.43264 | 220.8
449.24802 | 220.85
459.04101 | 221.4
468.83727 | 221.8
478.73683 | 222.5
488.49924 | 223.15
497.0853 | 223.45
506.44495 | 224
516.16714 | 224.35
526.00103 | 225.05
535.75425 | 225.85
545.47252 | 226.25
555.4013 | 223.75
565.14102 | 225.3
574.91475 | 226.75
584.73221 | 227.9
594.51653 | 228.65
604.29888 | 229.15
614.08315 | 229.65
623.87561 | 230.15
633.63186 | 230.45
643.41559 | 230.65
653.18344 | 230.85
663.01421 | 231.35
672.71858 | 231.8
682.59092 | 232.25
692.38712 | 232.15
702.16712 | 232.35
711.95031 | 230.35
721.73154 | 231.6
731.56119 | 232.65
741.31824 | 233.45
751.09338 | 234.25
760.89558 | 234.85
770.70542 | 235.3
780.49051 | 235.65
790.29028 | 235.7
800.07808 | 235.95
809.84694 | 236.45
819.63531 | 236.95
829.45082 | 237.3
839.2608 | 237.55
849.03988 | 237.85
858.85809 | 238.2
868.66067 | 238.5
878.45912 | 238.8
888.23404 | 239.15
898.049 | 239.55
908.14464 | 239.8
917.71715 | 240.1
927.45221 | 240.45
937.26062 | 238.8
947.76759 | 239.5
956.85273 | 240.4
966.71788 | 240.1
976.76876 | 240.8
#
#
#
#
#
#
#
#
#

## HPK
%ITEM
SERIAL NUMBER | S00184
%TEST
TEST DATE | 2003-01-01
PROBLEM | NO
PASSED | YES
%DATA
TEMPERATURE(C) | 25
I_LEAK500V(microA) | 0.1949
I_LEAK700V(microA) | 0.2039
Vdep(V) | 130
%DEFECT
Implant-Break
Implant-open
Implant-short
Resistor-Break
Oxide-Punchthrough
Short
Open
#
#
#
#
#
#
#
#
%RAWDATA
#IV
0 | 0.6579
10 | 90.22
20 | 112.16
30 | 123.39
40 | 131.33
50 | 137.06
60 | 141.6
70 | 145.34
80 | 148.53
90 | 151.28
100 | 153.7
110 | 155.84
120 | 157.76
130 | 159.58
140 | 161.26
150 | 162.86
160 | 164.36
170 | 165.85
180 | 167.23
190 | 168.55
200 | 169.83
210 | 171.09
220 | 172.29
230 | 173.43
240 | 174.53
250 | 175.61
260 | 176.66
270 | 177.7
280 | 178.67
290 | 179.62
300 | 180.6
310 | 181.4
320 | 182.3
330 | 183.2
340 | 184.05
350 | 184.9
360 | 185.7
370 | 186.4
380 | 187.2
390 | 187.9
400 | 188.6
410 | 189.3
420 | 190
430 | 190.7
440 | 191.3
450 | 191.9
460 | 192.6
470 | 193.2
480 | 193.8
490 | 194.4
500 | 194.9
510 | 195.5
520 | 196
530 | 196.5
540 | 197
550 | 197.6
560 | 198.1
570 | 198.5
580 | 199
590 | 199.5
600 | 199.9
610 | 200.3
620 | 200.8
630 | 201.2
640 | 201.6
650 | 202
660 | 202.4
670 | 202.8
680 | 203.2
690 | 203.6
700 | 203.9
710 | 204.4
720 | 204.7
730 | 205.1
740 | 205.4
750 | 205.8
760 | 206.1
770 | 206.5
780 | 206.8
790 | 207.1
800 | 207.4
810 | 207.8
820 | 208.1
830 | 207.6
840 | 208.9
850 | 209.2
860 | 209.4
870 | 209.8
880 | 210
890 | 210.3
900 | 210.6
910 | 211
920 | 211.3
930 | 211.6
940 | 211.9
950 | 212.2
960 | 212.5
970 | 212.8
980 | 213.1
990 | 213.5
1000 | 213.7
%RAWDATA
#CV
50 | 2178.18
60 | 1978.89
70 | 1826.33
80 | 1704.67
90 | 1605.3
100 | 1523.71
110 | 1460.65
120 | 1418.09
130 | 1396.72
140 | 1389
150 | 1385.6
160 | 1383.64
170 | 1382.38
180 | 1381.33
190 | 1380.56
200 | 1379.75
210 | 1379.07
220 | 1378.6
230 | 1378.17
240 | 1377.64
250 | 1377.41
260 | 1377.03
270 | 1376.44
280 | 1376.27
#
#
#
#
#
#
#
#
#
#
#
#
#
#
#
#
#
#
#
#
#
#
#
#
#
#
#
#
#
#
#
#
#
#
#
#
#
#
#
#
#
#
#
#
#
#
#
#
#
#
#
#
#
#
#
#
#
#
#
#
#
#
#
#