## summary
SENSOR TYPE: | Stereo
SERIAL NUMBER: | S00191
FDV(HPK) | 130
FDV (Tsukuba) | 119.3598
Implant-Break
Implant-open
Implant-short
Resistor-Break
Oxide-Punchthrough
Short
Open

## CV
%NEWTEST
SERIAL NUMBER: | S00191
TEST MADE BY: | Tsukuba
LOCATION NAME: | Tsukuba
TEST DATE: | Sep/4/2003
PASSED | YES
%Test_Rawdata
FILENAME: | CV_S00191.dat
#CV
TEMPERATURE(C): | 27.7
DEPLETION V | 119.3598
30 | 0.1437982
150 | 0.7202023
100 | 0.5733014
500 | 0.5676144
2.085582 | 0.00225675
9.277381 | 0.04616509
19.755686 | 0.09235724
28.849025 | 0.1394487
38.619024 | 0.1855076
48.364616 | 0.2329813
58.166282 | 0.2802379
67.909456 | 0.3266351
78.449022 | 0.3744005
87.404267 | 0.4200509
97.236528 | 0.4647155
107.01714 | 0.5030071
116.79201 | 0.5293028
127.10517 | 0.5410074
136.36856 | 0.5467026
146.12741 | 0.5504079
155.90398 | 0.5522172
165.69108 | 0.5535163
175.46949 | 0.5553492
185.2856 | 0.5569751
195.03929 | 0.5577824
204.80154 | 0.5600723
214.57563 | 0.56024
224.39224 | 0.5613402
234.14804 | 0.5623931
243.93764 | 0.5637283
253.76415 | 0.5641263
263.43184 | 0.5657314
273.25566 | 0.5658846
283.01839 | 0.566319
292.85539 | 0.5677451
302.58672 | 0.5680362
312.29576 | 0.5689105
322.14387 | 0.5691337
332.27282 | 0.5693399
341.69773 | 0.5706912
351.52213 | 0.5708119
361.29418 | 0.5711744
371.07347 | 0.5719262
380.90436 | 0.5721166
390.66166 | 0.5725236
400.43531 | 0.5724716
410.26832 | 0.5731219
420.05602 | 0.5730264
429.83387 | 0.5734952
439.63028 | 0.5732086
449.43759 | 0.5733649
459.23916 | 0.5731913
469.04543 | 0.573695
478.85159 | 0.5733649
488.99527 | 0.5728356
496.85282 | 0.5733128
506.88243 | 0.5731652
516.36447 | 0.5722984
526.19581 | 0.5719781
535.97579 | 0.571883
545.78624 | 0.5722031
555.56634 | 0.5706998
565.35081 | 0.5713039
575.19669 | 0.5705188
584.94047 | 0.5709155
594.64253 | 0.5696149
604.49724 | 0.5698127
614.27057 | 0.5695805
624.0943 | 0.5678649
633.81427 | 0.5682417
643.61353 | 0.5684217
653.43993 | 0.5677451
663.20582 | 0.5667284
673.01534 | 0.5667881
682.79939 | 0.5669247
692.62951 | 0.5657739
702.3765 | 0.5659357
712.17042 | 0.5648303
721.97087 | 0.5649407
731.94634 | 0.5651446
741.54745 | 0.5638553
751.32361 | 0.5639061
761.12806 | 0.5625366
770.9048 | 0.5634659
780.69642 | 0.562545
790.50539 | 0.5624859
800.26703 | 0.5617947
810.08657 | 0.56166
819.87331 | 0.5606511
829.66511 | 0.5612561
839.49492 | 0.5604749
849.26541 | 0.5604329
859.05144 | 0.5600136
868.89468 | 0.5600471
878.68895 | 0.5592767
888.46458 | 0.5596952
898.28343 | 0.5588504
907.99023 | 0.5584745
917.87872 | 0.5585914
927.67662 | 0.5584328
937.51099 | 0.5576075
947.2785 | 0.5581575
957.10299 | 0.5573328
966.94699 | 0.5569502
976.78102 | 0.5571414

## IV
%NEWTEST
SERIAL NUMBER: | S00191
TEST MADE BY: | Tsukuba
LOCATION NAME: | Tsukuba
TEST DATE: | Sep/4/2003
PASSED | YES
%Test_Rawdata
FILENAME: | IV_S00191.dat
#IV
TEMPERATURE(C): | 27.7
2.085582 | 24.5
9.277381 | 119.05
19.755686 | 132.8
28.849025 | 136.7
38.619024 | 136.1
48.364616 | 139.8
58.166282 | 146.25
67.909456 | 148.3
78.449022 | 147.6
87.404267 | 147.45
97.236528 | 154.15
107.01714 | 154.8
116.79201 | 153.75
127.10517 | 154.65
136.36856 | 156.35
146.12741 | 157.9
155.90398 | 159.45
165.69108 | 161.25
175.46949 | 162.3
185.2856 | 163.4
195.03929 | 165
204.80154 | 166.5
214.57563 | 167.95
224.39224 | 169.2
234.14804 | 170.4
243.93764 | 170.85
253.76415 | 171.95
263.43184 | 173.35
273.25566 | 174.5
283.01839 | 175.55
292.85539 | 176.5
302.58672 | 177.4
312.29576 | 178.4
322.14387 | 179.3
332.27282 | 179.75
341.69773 | 180.1
351.52213 | 181.1
361.29418 | 182.1
371.07347 | 183
380.90436 | 183.85
390.66166 | 184.45
400.43531 | 185.1
410.26832 | 185.75
420.05602 | 185.95
429.83387 | 186.6
439.63028 | 187.45
449.43759 | 188.15
459.23916 | 188.85
469.04543 | 189.35
478.85159 | 189.85
488.99527 | 190.35
496.85282 | 190.65
506.88243 | 191.2
516.36447 | 191.35
526.19581 | 191.95
535.97579 | 192.65
545.78624 | 193.25
555.56634 | 192.9
565.35081 | 193.45
575.19669 | 194.2
584.94047 | 193.5
594.64253 | 193.95
604.49724 | 195
614.27057 | 196
624.0943 | 196
633.81427 | 196.35
643.61353 | 195.15
653.43993 | 195.75
663.20582 | 196.95
673.01534 | 197.75
682.79939 | 198.15
692.62951 | 198.55
702.3765 | 198.85
712.17042 | 199.1
721.97087 | 199.35
731.94634 | 199.75
741.54745 | 199.7
751.32361 | 199.95
761.12806 | 200.35
770.9048 | 200.8
780.69642 | 200.4
790.50539 | 200.65
800.26703 | 201.25
810.08657 | 201.65
819.87331 | 201.95
829.66511 | 202.25
839.49492 | 202.55
849.26541 | 202.75
859.05144 | 203.05
868.89468 | 203.3
878.68895 | 203.5
888.46458 | 203.65
898.28343 | 203.55
907.99023 | 203.95
917.87872 | 204.3
927.67662 | 204.55
937.51099 | 204.85
947.2785 | 205.2
957.10299 | 205.35
966.94699 | 205.65
976.78102 | 205.85
#
#
#
#
#
#
#
#
#

## HPK
%ITEM
SERIAL NUMBER | S00191
%TEST
TEST DATE | 2003-01-01
PROBLEM | NO
PASSED | YES
%DATA
TEMPERATURE(C) | 25
I_LEAK500V(microA) | 0.16634
I_LEAK700V(microA) | 0.17346
Vdep(V) | 130
%DEFECT
Implant-Break
Implant-open
Implant-short
Resistor-Break
Oxide-Punchthrough
Short
Open
#
#
#
#
#
#
#
#
%RAWDATA
#IV
0 | 1.3829
10 | 76.96
20 | 95.55
30 | 105.52
40 | 112.71
50 | 117.77
60 | 121.75
70 | 125.01
80 | 127.78
90 | 130.16
100 | 132.27
110 | 134.11
120 | 135.77
130 | 137.36
140 | 138.81
150 | 140.2
160 | 141.51
170 | 142.78
180 | 143.98
190 | 145.1
200 | 146.17
210 | 147.22
220 | 148.19
230 | 149.12
240 | 150.02
250 | 150.9
260 | 151.74
270 | 152.59
280 | 153.39
290 | 154.13
300 | 154.88
310 | 155.59
320 | 156.27
330 | 156.93
340 | 157.64
350 | 157.9
360 | 159
370 | 168.1
380 | 168.13
390 | 169.16
400 | 161.14
410 | 162.45
420 | 161.8
430 | 163.06
440 | 163.54
450 | 164.03
460 | 164.52
470 | 164.99
480 | 165.46
490 | 165.9
500 | 166.34
510 | 166.77
520 | 167.21
530 | 167.62
540 | 168.02
550 | 168.41
560 | 168.82
570 | 169.2
580 | 169.55
590 | 169.9
600 | 170.28
610 | 170.62
620 | 170.96
630 | 171.3
640 | 171.61
650 | 171.93
660 | 172.25
670 | 172.56
680 | 172.83
690 | 173.16
700 | 173.46
710 | 173.73
720 | 174.02
730 | 174.32
740 | 174.59
750 | 174.88
760 | 175.13
770 | 175.43
780 | 175.71
790 | 175.97
800 | 176.18
810 | 176.48
820 | 176.76
830 | 177
840 | 177.27
850 | 177.53
860 | 177.77
870 | 178.01
880 | 178.28
890 | 178.5
900 | 178.78
910 | 179.03
920 | 179.28
930 | 179.53
940 | 179.8
950 | 180
960 | 180.29
970 | 180.6
980 | 180.8
990 | 181.1
1000 | 181.31
%RAWDATA
#CV
50 | 2124.51
60 | 1930.68
70 | 1782.41
80 | 1664.4
90 | 1568.35
100 | 1490.82
110 | 1435.58
120 | 1403.7
130 | 1389.83
140 | 1384.44
150 | 1381.93
160 | 1380.19
170 | 1379.29
180 | 1378.2
190 | 1377.46
200 | 1376.87
210 | 1376.2
220 | 1375.72
230 | 1375.14
240 | 1374.79
250 | 1374.46
260 | 1373.98
270 | 1373.7
280 | 1373.4
#
#
#
#
#
#
#
#
#
#
#
#
#
#
#
#
#
#
#
#
#
#
#
#
#
#
#
#
#
#
#
#
#
#
#
#
#
#
#
#
#
#
#
#
#
#
#
#
#
#
#
#
#
#
#
#
#
#
#
#
#
#
#
#