## summary
SENSOR TYPE: | Stereo
SERIAL NUMBER: | S00196
FDV(HPK) | 130
FDV (Tsukuba) | 118.1268
Implant-Break
Implant-open
Implant-short
Resistor-Break
Oxide-Punchthrough
Short
Open

## CV
%NEWTEST
SERIAL NUMBER: | S00196
TEST MADE BY: | Tsukuba
LOCATION NAME: | Tsukuba
TEST DATE: | Sep/4/2003
PASSED | YES
%Test_Rawdata
FILENAME: | CV_S00196.dat
#CV
TEMPERATURE(C): | 27.7
DEPLETION V | 118.1268
30 | 0.1424727
150 | 0.7220695
100 | 0.5682235
500 | 0.5660006
2.086043 | 0.002104741
9.27006 | 0.04461069
19.764356 | 0.09167451
28.854264 | 0.1371976
38.617339 | 0.1849782
48.372265 | 0.232176
58.131132 | 0.2784838
67.933169 | 0.3257483
77.721436 | 0.3720202
87.47659 | 0.4189966
97.27757 | 0.4633752
107.19021 | 0.5016186
116.79592 | 0.5270917
127.11968 | 0.5388176
136.37388 | 0.5447273
146.12271 | 0.5468482
155.88456 | 0.5496003
165.66022 | 0.5503671
175.45417 | 0.5518071
185.22398 | 0.5532775
195.04542 | 0.5541922
204.81073 | 0.5558296
214.58728 | 0.5563687
224.36465 | 0.5579157
234.15642 | 0.5582826
243.93988 | 0.5602567
253.70621 | 0.5605924
263.49632 | 0.5609451
273.27835 | 0.5623763
283.03556 | 0.5626547
292.82913 | 0.5631531
302.57497 | 0.5644315
312.35738 | 0.5653061
322.13958 | 0.5662764
331.93314 | 0.5661997
341.73278 | 0.5664981
351.53031 | 0.5675741
361.22296 | 0.5675142
370.99938 | 0.5684217
380.88832 | 0.5687218
390.67393 | 0.5694946
400.46719 | 0.5694946
410.26964 | 0.5697525
420.07646 | 0.5702862
429.849 | 0.570674
439.64479 | 0.5707602
449.44801 | 0.571589
459.25142 | 0.5712003
469.05381 | 0.5712866
478.87305 | 0.5711139
488.72998 | 0.571019
496.8611 | 0.5721252
506.64034 | 0.5711312
516.44633 | 0.5711571
526.21706 | 0.5710708
535.98193 | 0.5713989
545.79483 | 0.5707688
555.59097 | 0.5708637
565.3687 | 0.5708809
575.12362 | 0.5706653
584.91625 | 0.5706567
594.70037 | 0.5700881
604.45718 | 0.5697439
614.31145 | 0.5697955
624.09327 | 0.5687303
633.87108 | 0.568859
643.603 | 0.5681132
653.40263 | 0.5686789
663.21124 | 0.5676596
673.01871 | 0.5674202
682.83924 | 0.5663616
692.61398 | 0.5670271
702.39796 | 0.5655697
712.16664 | 0.5661145
721.95095 | 0.5661316
731.78131 | 0.5655612
741.55675 | 0.5655782
751.32535 | 0.5644315
760.96486 | 0.5645503
770.78809 | 0.5635928
780.73198 | 0.5640924
790.38889 | 0.56268
800.31465 | 0.5633475
810.08994 | 0.5624522
819.71952 | 0.5630094
829.66419 | 0.5619379
839.43871 | 0.5622498
849.20624 | 0.5614412
859.08087 | 0.5618116
868.90582 | 0.561088
878.70438 | 0.5612645
888.47807 | 0.5600806
898.29058 | 0.5603993
908.11132 | 0.5593437
917.94524 | 0.5596617
927.68337 | 0.5599382
937.5021 | 0.5596534
947.24151 | 0.5589924
957.13896 | 0.5591011
966.95659 | 0.5581325
976.79543 | 0.5584495

## IV
%NEWTEST
SERIAL NUMBER: | S00196
TEST MADE BY: | Tsukuba
LOCATION NAME: | Tsukuba
TEST DATE: | Sep/4/2003
PASSED | YES
%Test_Rawdata
FILENAME: | IV_S00196.dat
#IV
TEMPERATURE(C): | 27.7
2.086043 | 27.6
9.27006 | 129.15
19.764356 | 143.8
28.854264 | 149
38.617339 | 148.7
48.372265 | 152
58.131132 | 154.8
67.933169 | 160.7
77.721436 | 161.15
87.47659 | 161.1
97.27757 | 166.75
107.19021 | 165.4
116.79592 | 171.2
127.11968 | 169.95
136.37388 | 170.65
146.12271 | 177.05
155.88456 | 175.6
165.66022 | 176.25
175.45417 | 177.75
185.22398 | 179.25
195.04542 | 180.8
204.81073 | 182.25
214.58728 | 183.65
224.36465 | 185
234.15642 | 186.4
243.93988 | 187.75
253.70621 | 189
263.49632 | 190.2
273.27835 | 191.5
283.03556 | 192.7
292.82913 | 193.8
302.57497 | 194.9
312.35738 | 195.9
322.13958 | 197
331.93314 | 198.2
341.73278 | 199.3
351.53031 | 200.2
361.22296 | 201.2
370.99938 | 202.2
380.88832 | 203.2
390.67393 | 204.1
400.46719 | 205
410.26964 | 205.9
420.07646 | 206.8
429.849 | 207.6
439.64479 | 208.4
449.44801 | 209.25
459.25142 | 210
469.05381 | 210.9
478.87305 | 211.6
488.72998 | 212.4
496.8611 | 212.85
506.64034 | 213.65
516.44633 | 214.55
526.21706 | 215.3
535.98193 | 215.95
545.79483 | 216.65
555.59097 | 217.25
565.3687 | 217.95
575.12362 | 218.45
584.91625 | 219.1
594.70037 | 219.75
604.45718 | 220.35
614.31145 | 220.95
624.09327 | 221.45
633.87108 | 221.9
643.603 | 222.35
653.40263 | 222.95
663.21124 | 223.55
673.01871 | 223.95
682.83924 | 224.35
692.61398 | 224.85
702.39796 | 225.3
712.16664 | 225.85
721.95095 | 226.25
731.78131 | 226.65
741.55675 | 227.05
751.32535 | 227.45
760.96486 | 227.65
770.78809 | 228.05
780.73198 | 228.55
790.38889 | 228.9
800.31465 | 229.35
810.08994 | 229.65
819.71952 | 229.95
829.66419 | 230.35
839.43871 | 230.75
849.20624 | 231.05
859.08087 | 231.45
868.90582 | 231.65
878.70438 | 231.75
888.47807 | 232.15
898.29058 | 232.65
908.11132 | 233.05
917.94524 | 233.45
927.68337 | 233.75
937.5021 | 234.15
947.24151 | 234.1
957.13896 | 234.45
966.95659 | 234.95
976.79543 | 235.35
#
#
#
#
#
#
#
#
#

## HPK
%ITEM
SERIAL NUMBER | S00196
%TEST
TEST DATE | 2003-01-01
PROBLEM | NO
PASSED | YES
%DATA
TEMPERATURE(C) | 25
I_LEAK500V(microA) | 0.1869
I_LEAK700V(microA) | 0.1972
Vdep(V) | 130
%DEFECT
Implant-Break
Implant-open
Implant-short
Resistor-Break
Oxide-Punchthrough
Short
Open
#
#
#
#
#
#
#
#
%RAWDATA
#IV
0 | 6.257
10 | 84.45
20 | 103.93
30 | 114.19
40 | 121.87
50 | 127.45
60 | 131.96
70 | 135.71
80 | 138.89
90 | 141.68
100 | 144.13
110 | 146.31
120 | 148.28
130 | 150.16
140 | 151.86
150 | 153.49
160 | 155.01
170 | 156.51
180 | 157.9
190 | 159.25
200 | 161.24
210 | 162.96
220 | 170.32
230 | 171.85
240 | 167.64
250 | 166.09
260 | 168.09
270 | 158.64
280 | 169.31
290 | 170.3
300 | 171.28
310 | 172.23
320 | 173.15
330 | 174.05
340 | 174.96
350 | 175.81
360 | 176.65
370 | 177.46
380 | 178.29
390 | 179.09
400 | 179.85
410 | 180.6
420 | 181.3
430 | 182.1
440 | 182.8
450 | 183.6
460 | 184.3
470 | 185
480 | 185.6
490 | 186.3
500 | 186.9
510 | 187.5
520 | 188.1
530 | 188.7
540 | 189.3
550 | 189.9
560 | 190.4
570 | 190.9
580 | 191.5
590 | 192
600 | 192.5
610 | 193
620 | 193.5
630 | 194
640 | 194.4
650 | 194.9
660 | 195.3
670 | 195.8
680 | 196.3
690 | 196.7
700 | 197.2
710 | 197.6
720 | 198
730 | 198.4
740 | 198.8
750 | 199.3
760 | 199.7
770 | 200
780 | 200.4
790 | 200.8
800 | 201.2
810 | 201.6
820 | 201.9
830 | 202.3
840 | 202.6
850 | 203
860 | 203.3
870 | 203.7
880 | 204
890 | 204.4
900 | 204.7
910 | 205.1
920 | 205.4
930 | 205.8
940 | 206.1
950 | 206.4
960 | 206.8
970 | 207.1
980 | 207.4
990 | 207.8
1000 | 208.1
%RAWDATA
#CV
50 | 2123.49
60 | 1928.93
70 | 1780.07
80 | 1661.97
90 | 1565.44
100 | 1487.99
110 | 1432.46
120 | 1401.02
130 | 1387.77
140 | 1382.94
150 | 1380.65
160 | 1379.17
170 | 1378
180 | 1377.12
190 | 1376.43
200 | 1375.82
210 | 1375.21
220 | 1374.84
230 | 1374.06
240 | 1373.89
250 | 1373.49
260 | 1373.09
270 | 1372.78
280 | 1372.46
#
#
#
#
#
#
#
#
#
#
#
#
#
#
#
#
#
#
#
#
#
#
#
#
#
#
#
#
#
#
#
#
#
#
#
#
#
#
#
#
#
#
#
#
#
#
#
#
#
#
#
#
#
#
#
#
#
#
#
#
#
#
#
#