## summary
SENSOR TYPE: | Stereo
SERIAL NUMBER: | S00199
FDV(HPK) | 120
FDV (Tsukuba) | 114.6836
Implant-Break
Implant-open
Implant-short
Resistor-Break
Oxide-Punchthrough
Short
Open

## CV
%NEWTEST
SERIAL NUMBER: | S00199
TEST MADE BY: | Tsukuba
LOCATION NAME: | Tsukuba
TEST DATE: | Sep/4/2003
PASSED | YES
%Test_Rawdata
FILENAME: | CV_S00199.dat
#CV
TEMPERATURE(C): | 27.7
DEPLETION V | 114.6836
30 | 0.1424712
150 | 0.7216943
100 | 0.5511031
500 | 0.5544843
2.086159 | 0.002079535
9.276398 | 0.04518183
19.770994 | 0.09090442
28.762405 | 0.1381354
38.526849 | 0.1839372
48.355313 | 0.2316199
58.150545 | 0.2794149
67.912173 | 0.3252247
77.90166 | 0.3725609
87.44869 | 0.4189586
97.279388 | 0.4626002
107.74211 | 0.4984786
116.78394 | 0.5199629
127.10159 | 0.529557
136.3843 | 0.5332994
146.12373 | 0.5352363
155.91522 | 0.537499
165.69588 | 0.5390154
175.47501 | 0.5395936
185.2346 | 0.5405859
194.99044 | 0.5420835
204.80859 | 0.5426347
214.5883 | 0.5435552
224.34656 | 0.5441086
234.09531 | 0.545355
243.94908 | 0.5455967
253.70355 | 0.5458386
263.50031 | 0.5473985
274.17813 | 0.5478524
283.0425 | 0.5487375
293.53383 | 0.5491117
302.60307 | 0.5503997
313.26708 | 0.5502364
322.159 | 0.5513974
331.93907 | 0.5522829
341.73299 | 0.5524882
351.59244 | 0.5530635
361.33455 | 0.5535739
371.10729 | 0.5541262
380.87176 | 0.5547951
390.6494 | 0.5552168
400.49039 | 0.5559125
410.28334 | 0.5559954
420.10773 | 0.5565181
429.86004 | 0.5567092
439.63784 | 0.5574243
449.38915 | 0.5570333
459.21934 | 0.5580074
469.08262 | 0.5580574
478.9175 | 0.5583744
488.73019 | 0.5589088
496.88379 | 0.5589088
506.67856 | 0.5590677
516.47607 | 0.5591262
526.22136 | 0.5594775
536.00911 | 0.5596952
545.80239 | 0.5595529
555.58024 | 0.5598041
565.39108 | 0.5592015
575.24482 | 0.5597706
585.04869 | 0.5597622
594.7579 | 0.5600723
604.53648 | 0.559645
614.33362 | 0.5595027
624.12751 | 0.5596366
633.88652 | 0.5598125
643.6588 | 0.5591764
653.31015 | 0.5591346
663.26274 | 0.5587167
673.02546 | 0.5589423
682.86551 | 0.5589506
692.64403 | 0.5592015
702.41677 | 0.5587334
712.19597 | 0.5581492
721.93552 | 0.5580574
731.79071 | 0.557924
741.57924 | 0.5580491
751.35039 | 0.5568255
761.16301 | 0.5571414
770.95436 | 0.5568255
780.67598 | 0.5575742
790.39257 | 0.557
800.34755 | 0.5567922
810.10916 | 0.5564766
819.91225 | 0.5560949
829.71222 | 0.556012
839.52517 | 0.5557053
849.33541 | 0.5549191
859.11612 | 0.5550596
868.93423 | 0.5550844
878.7333 | 0.5547207
888.50863 | 0.553714
898.31981 | 0.5543821
908.13013 | 0.5539613
917.92491 | 0.5541592
927.67356 | 0.5533927
937.51814 | 0.5536316
947.35126 | 0.5531952
957.14601 | 0.5535163
966.9663 | 0.552521
976.81648 | 0.5524471

## IV
%NEWTEST
SERIAL NUMBER: | S00199
TEST MADE BY: | Tsukuba
LOCATION NAME: | Tsukuba
TEST DATE: | Sep/4/2003
PASSED | YES
%Test_Rawdata
FILENAME: | IV_S00199.dat
#IV
TEMPERATURE(C): | 27.7
2.086159 | 21.7
9.276398 | 119.1
19.770994 | 126.25
28.762405 | 127.6
38.526849 | 129.9
48.355313 | 132.4
58.150545 | 134.7
67.912173 | 136.9
77.90166 | 138.75
87.44869 | 138.35
97.279388 | 138.3
107.74211 | 138.9
116.78394 | 139.85
127.10159 | 146.35
136.3843 | 145.1
146.12373 | 145.5
155.91522 | 146.6
165.69588 | 148.15
175.47501 | 149.6
185.2346 | 150.9
194.99044 | 152.1
204.80859 | 153.3
214.5883 | 154.5
224.34656 | 155.6
234.09531 | 156.7
243.94908 | 157.8
253.70355 | 159
263.50031 | 160.95
274.17813 | 159.55
283.0425 | 163.4
293.53383 | 162.25
302.60307 | 160.75
313.26708 | 167.5
322.159 | 167.3
331.93907 | 166
341.73299 | 166.5
351.59244 | 167.5
361.33455 | 168.4
371.10729 | 169.15
380.87176 | 169.75
390.6494 | 170.4
400.49039 | 171.2
410.28334 | 171.8
420.10773 | 172.4
429.86004 | 172.85
439.63784 | 173.5
449.38915 | 174.1
459.21934 | 174.65
469.08262 | 174.75
478.9175 | 175.4
488.73019 | 173.85
496.88379 | 174.7
506.67856 | 176.2
516.47607 | 177.4
526.22136 | 178.05
536.00911 | 178.55
545.80239 | 178.95
555.58024 | 179.5
565.39108 | 179.95
575.24482 | 177.25
585.04869 | 183.25
594.7579 | 181.95
604.53648 | 181.6
614.33362 | 181.75
624.12751 | 182
633.88652 | 182.45
643.6588 | 182.95
653.31015 | 183.35
663.26274 | 183.75
673.02546 | 184.1
682.86551 | 184.4
692.64403 | 184.75
702.41677 | 185.25
712.19597 | 185.45
721.93552 | 185.75
731.79071 | 185.8
741.57924 | 186.05
751.35039 | 186.45
761.16301 | 186.85
770.95436 | 186.9
780.67598 | 187.55
790.39257 | 186.45
800.34755 | 185.95
810.10916 | 186.8
819.91225 | 187.95
829.71222 | 188.75
839.52517 | 189.15
849.33541 | 189.5
859.11612 | 189.75
868.93423 | 190.05
878.7333 | 190.3
888.50863 | 190.4
898.31981 | 190.75
908.13013 | 191.15
917.92491 | 191.3
927.67356 | 191.55
937.51814 | 191.75
947.35126 | 192.05
957.14601 | 192.45
966.9663 | 192.6
976.81648 | 192.8
#
#
#
#
#
#
#
#
#

## HPK
%ITEM
SERIAL NUMBER | S00199
%TEST
TEST DATE | 2003-01-01
PROBLEM | NO
PASSED | YES
%DATA
TEMPERATURE(C) | 25
I_LEAK500V(microA) | 0.14808
I_LEAK700V(microA) | 0.16131
Vdep(V) | 120
%DEFECT
Implant-Break
Implant-open
Implant-short
Resistor-Break
Oxide-Punchthrough
Short
Open
#
#
#
#
#
#
#
#
%RAWDATA
#IV
0 | 0.03005
10 | 69.04
20 | 86.03
30 | 95.49
40 | 102.45
50 | 107.3
60 | 111.13
70 | 114.26
80 | 116.91
90 | 119.16
100 | 121.13
110 | 122.89
120 | 124.47
130 | 125.99
140 | 127.37
150 | 128.7
160 | 129.93
170 | 131.12
180 | 132.25
190 | 133.31
200 | 134.33
210 | 135.36
220 | 136.32
230 | 137.24
240 | 138.1
250 | 138.97
260 | 139.82
270 | 140.6
280 | 141.38
290 | 142.1
300 | 142.85
310 | 143.55
320 | 144.21
330 | 144.87
340 | 145.54
350 | 146.18
360 | 146.8
370 | 147.38
380 | 147.96
390 | 148.52
400 | 149.06
410 | 149.6
420 | 150.08
430 | 150.61
440 | 151.13
450 | 151.63
460 | 152.08
470 | 152.57
480 | 153
490 | 153.46
500 | 148.08
510 | 154.81
520 | 155.46
530 | 160.5
540 | 163.47
550 | 164.06
560 | 156.46
570 | 156.77
580 | 158.52
590 | 157.74
600 | 158.1
610 | 158.45
620 | 158.79
630 | 159.1
640 | 159.43
650 | 159.74
660 | 160.07
670 | 160.41
680 | 160.7
690 | 161
700 | 161.31
710 | 161.61
720 | 161.9
730 | 162.19
740 | 162.46
750 | 162.78
760 | 163.04
770 | 163.33
780 | 163.61
790 | 163.88
800 | 164.11
810 | 164.42
820 | 164.7
830 | 164.98
840 | 165.24
850 | 165.51
860 | 165.79
870 | 166
880 | 166.29
890 | 166.58
900 | 166.81
910 | 167.06
920 | 167.34
930 | 167.57
940 | 167.86
950 | 168.1
960 | 168.4
970 | 168.63
980 | 168.92
990 | 169.18
1000 | 169.41
%RAWDATA
#CV
50 | 2113.63
60 | 1920.01
70 | 1771.95
80 | 1654.22
90 | 1558.91
100 | 1483.27
110 | 1431.72
120 | 1404.99
130 | 1394.74
140 | 1390.91
150 | 1388.95
160 | 1387.41
170 | 1386.41
180 | 1385.6
190 | 1384.9
200 | 1384.16
210 | 1383.52
220 | 1383.05
230 | 1382.6
240 | 1382.25
250 | 1382
260 | 1381.58
270 | 1381.08
280 | 1380.72
#
#
#
#
#
#
#
#
#
#
#
#
#
#
#
#
#
#
#
#
#
#
#
#
#
#
#
#
#
#
#
#
#
#
#
#
#
#
#
#
#
#
#
#
#
#
#
#
#
#
#
#
#
#
#
#
#
#
#
#
#
#
#
#