## summary
SENSOR TYPE: | Stereo
SERIAL NUMBER: | S00200
FDV(HPK) | 120
FDV (Tsukuba) | 116.7576
Implant-Break
Implant-open
Implant-short
Resistor-Break
Oxide-Punchthrough
Short
Open

## CV
%NEWTEST
SERIAL NUMBER: | S00200
TEST MADE BY: | Tsukuba
LOCATION NAME: | Tsukuba
TEST DATE: | Sep/4/2003
PASSED | YES
%Test_Rawdata
FILENAME: | CV_S00200.dat
#CV
TEMPERATURE(C): | 27.7
DEPLETION V | 116.7576
30 | 0.1418161
150 | 0.72331
100 | 0.5623863
500 | 0.5585267
2.081663 | 0.002033854
9.168001 | 0.04482174
19.735568 | 0.09027187
28.77226 | 0.137743
38.607219 | 0.183325
48.341598 | 0.2311524
58.139363 | 0.2787691
67.894393 | 0.3249948
77.664932 | 0.3723154
87.465714 | 0.418899
97.26553 | 0.4624303
107.01095 | 0.4988801
116.77833 | 0.5220991
127.08647 | 0.5328634
136.37306 | 0.5386831
146.11576 | 0.5406336
155.88109 | 0.5428666
165.6779 | 0.5437636
175.43598 | 0.546008
185.21703 | 0.546921
195.01292 | 0.547512
204.79459 | 0.5493884
214.55918 | 0.5499019
224.33645 | 0.5516759
234.15662 | 0.5519219
243.92108 | 0.5523814
253.69497 | 0.5541097
263.45545 | 0.5548364
273.28754 | 0.5559622
282.99366 | 0.5561696
292.7672 | 0.5576158
302.58407 | 0.5575325
312.3628 | 0.5587418
322.1453 | 0.5589172
331.91311 | 0.5599968
341.70509 | 0.5600555
351.49812 | 0.5610544
361.29091 | 0.5612141
371.08624 | 0.5615758
380.88218 | 0.5621739
390.65962 | 0.5624269
400.42018 | 0.5627982
410.24359 | 0.5632122
420.07401 | 0.5632883
429.75631 | 0.5636013
439.60861 | 0.5637367
449.3308 | 0.5639145
459.23139 | 0.5639399
469.03081 | 0.564084
478.84147 | 0.5641433
488.67899 | 0.5639061
496.82584 | 0.5644146
506.65178 | 0.563923
516.42466 | 0.5633729
526.19366 | 0.5635928
535.97416 | 0.5635251
545.74158 | 0.5636521
555.55878 | 0.5625534
565.34642 | 0.5630348
575.13354 | 0.5620643
584.94006 | 0.5620727
594.58019 | 0.562039
604.51369 | 0.5612141
614.12597 | 0.5613066
624.01919 | 0.5598963
633.81897 | 0.5604665
643.61189 | 0.5602567
653.40008 | 0.5594357
663.20326 | 0.5594859
672.9061 | 0.5593186
682.80235 | 0.5580408
692.60335 | 0.5585747
702.38386 | 0.5580991
712.15928 | 0.5571664
721.9533 | 0.5569003
731.85029 | 0.5575242
741.53642 | 0.5561281
751.31125 | 0.5562027
761.11192 | 0.5559622
770.88661 | 0.5556308
780.6814 | 0.5552168
790.51898 | 0.5550844
800.27152 | 0.5541592
810.0786 | 0.5545059
819.87045 | 0.553261
829.67789 | 0.5537964
839.49788 | 0.5525128
849.25039 | 0.5530389
859.06247 | 0.5530306
868.89938 | 0.552168
878.67903 | 0.5523075
888.47276 | 0.5516678
898.28751 | 0.5517087
908.08486 | 0.5505059
917.89834 | 0.5509718
927.67509 | 0.5499916
937.45918 | 0.5503017
947.30405 | 0.5496899
957.11975 | 0.5498774
966.9523 | 0.5490628
976.77898 | 0.5493477

## IV
%NEWTEST
SERIAL NUMBER: | S00200
TEST MADE BY: | Tsukuba
LOCATION NAME: | Tsukuba
TEST DATE: | Sep/4/2003
PASSED | YES
%Test_Rawdata
FILENAME: | IV_S00200.dat
#IV
TEMPERATURE(C): | 27.7
2.081663 | 24.9
9.168001 | 126.75
19.735568 | 137
28.77226 | 140.25
38.607219 | 141.7
48.341598 | 144.25
58.139363 | 146.3
67.894393 | 145.5
77.664932 | 150.55
87.465714 | 152
97.26553 | 153.8
107.01095 | 155.4
116.77833 | 157
127.08647 | 155.6
136.37306 | 156.2
146.11576 | 157.65
155.88109 | 159.25
165.6779 | 160.85
175.43598 | 162.4
185.21703 | 163.8
195.01292 | 165.2
204.79459 | 166.6
214.55918 | 167.9
224.33645 | 169.15
234.15662 | 170.4
243.92108 | 171.6
253.69497 | 172.75
263.45545 | 173.8
273.28754 | 174.95
282.99366 | 176.2
292.7672 | 177.1
302.58407 | 178.25
312.3628 | 179.2
322.1453 | 180.2
331.91311 | 181.2
341.70509 | 182.3
351.49812 | 183.25
361.29091 | 184.15
371.08624 | 185.05
380.88218 | 185.9
390.65962 | 186.8
400.42018 | 187.6
410.24359 | 188.5
420.07401 | 189.35
429.75631 | 190.2
439.60861 | 191
449.3308 | 191.85
459.23139 | 192.6
469.03081 | 193.3
478.84147 | 194.05
488.67899 | 194.9
496.82584 | 195.45
506.65178 | 195.85
516.42466 | 196.7
526.19366 | 197.6
535.97416 | 198.35
545.74158 | 199.15
555.55878 | 199.75
565.34642 | 200.45
575.13354 | 201.15
584.94006 | 201.75
594.58019 | 202.35
604.51369 | 202.95
614.12597 | 203.6
624.01919 | 204.25
633.81897 | 204.75
643.61189 | 205.35
653.40008 | 205.95
663.20326 | 206.55
672.9061 | 207.05
682.80235 | 207.5
692.60335 | 208.05
702.38386 | 208.55
712.15928 | 209.05
721.9533 | 209.45
731.85029 | 210
741.53642 | 210.4
751.31125 | 210.85
761.11192 | 211.35
770.88661 | 211.7
780.6814 | 212.15
790.51898 | 212.65
800.27152 | 212.95
810.0786 | 213.35
819.87045 | 213.75
829.67789 | 214.15
839.49788 | 214.55
849.25039 | 214.95
859.06247 | 215.9
868.89938 | 224.3
878.67903 | 234.6
888.47276 | 265
898.28751 | 319.45
908.08486 | 405.8
917.89834 | 501.85
927.67509 | 620.85
937.45918 | 750.5
947.30405 | 902.5
957.11975 | 1076.6
966.9523 | 1259.6
976.77898 | 1435.2
#
#
#
#
#
#
#
#
#

## HPK
%ITEM
SERIAL NUMBER | S00200
%TEST
TEST DATE | 2003-01-01
PROBLEM | NO
PASSED | YES
%DATA
TEMPERATURE(C) | 25
I_LEAK500V(microA) | 0.17854
I_LEAK700V(microA) | 0.1922
Vdep(V) | 120
%DEFECT
Implant-Break
Implant-open
Implant-short
Resistor-Break
Oxide-Punchthrough
Short
Open
#
#
#
#
#
#
#
#
%RAWDATA
#IV
0 | 4.916
10 | 78.86
20 | 96.86
30 | 106.63
40 | 113.88
50 | 119.08
60 | 123.21
70 | 126.61
80 | 129.52
90 | 132.04
100 | 134.19
110 | 136.11
120 | 137.86
130 | 139.54
140 | 141.08
150 | 142.56
160 | 143.94
170 | 145.33
180 | 146.61
190 | 147.85
200 | 149.05
210 | 150.22
220 | 151.32
230 | 152.39
240 | 153.41
250 | 154.42
260 | 155.41
270 | 156.36
280 | 157.28
290 | 158.18
300 | 159.07
310 | 159.91
320 | 160.78
330 | 161.58
340 | 162.39
350 | 163.17
360 | 163.92
370 | 164.66
380 | 165.37
390 | 166.05
400 | 166.75
410 | 167.44
420 | 168.1
430 | 168.77
440 | 169.39
450 | 169.99
460 | 170.61
470 | 165.58
480 | 172.27
490 | 173.06
500 | 178.54
510 | 181.5
520 | 182.3
530 | 174.88
540 | 175.2
550 | 177.08
560 | 176.55
570 | 177.06
580 | 177.59
590 | 178.11
600 | 178.75
610 | 179.44
620 | 180.2
630 | 180.74
640 | 181.4
650 | 182.2
660 | 183.08
670 | 184.4
680 | 186
690 | 188.5
700 | 192.2
710 | 197.1
720 | 204
730 | 217.8
740 | 237.9
750 | 264.9
760 | 299.7
770 | 332.2
780 | 385.4
790 | 460.7
800 | 522.3
810 | 613.7
820 | 715.6
830 | 822.1
840 | 939.9
850 | 1058.6
860 | 1196.9
870 | 1339.3
880 | 1540.2
890 | 1673.5
900 | 1842.9
910 | 2019
920 | 2191
930 | 2369
940 | 2563
950 | 2762
960 | 2968
970 | 3160
980 | 3360
990 | 3571
1000 | 3774
%RAWDATA
#CV
50 | 2124.98
60 | 1929.98
70 | 1780.73
80 | 1662.12
90 | 1565.97
100 | 1489.47
110 | 1437.36
120 | 1409.47
130 | 1397.65
140 | 1392.87
150 | 1390.89
160 | 1389.16
170 | 1388.08
180 | 1387.27
190 | 1386.56
200 | 1385.92
210 | 1385.44
220 | 1384.91
230 | 1384.29
240 | 1383.89
250 | 1383.54
260 | 1383.14
270 | 1382.87
280 | 1382.59
#
#
#
#
#
#
#
#
#
#
#
#
#
#
#
#
#
#
#
#
#
#
#
#
#
#
#
#
#
#
#
#
#
#
#
#
#
#
#
#
#
#
#
#
#
#
#
#
#
#
#
#
#
#
#
#
#
#
#
#
#
#
#
#