## summary
SENSOR TYPE: | Stereo
SERIAL NUMBER: | S00207
FDV(HPK) | 130
FDV (Tsukuba) | 122.5308
Coupling short | U246
Coupling short | U248
Coupling short | U251
Coupling short | U252

## CV
%NEWTEST
SERIAL NUMBER: | S00207
TEST MADE BY: | Tsukuba
LOCATION NAME: | Tsukuba
TEST DATE: | Sep/4/2003
PASSED | YES
%Test_Rawdata
FILENAME: | CV_S00207.dat
#CV
TEMPERATURE(C): | 27.7
DEPLETION V | 122.5308
30 | 0.13167
150 | 0.6658
100 | 0.54308
500 | 0.55113
2.0797 | 0.0019997
9.2219 | 0.041087
19.7541 | 0.084824
28.8246 | 0.12695
38.5761 | 0.17106
48.3441 | 0.21303
58.1367 | 0.25716
67.9488 | 0.30095
77.6785 | 0.3431
87.4772 | 0.38676
97.2624 | 0.42906
107.0222 | 0.46735
116.7793 | 0.49931
127.094 | 0.51926
136.352 | 0.5288
146.11 | 0.5329
155.9011 | 0.53482
165.6722 | 0.53655
175.4417 | 0.53745
187.0115 | 0.53796
196.7383 | 0.53902
204.7557 | 0.5399
214.5744 | 0.54026
224.3618 | 0.54089
234.1562 | 0.54174
243.9325 | 0.54235
253.6913 | 0.54287
263.4458 | 0.54372
273.1567 | 0.54422
282.9994 | 0.54417
294.3189 | 0.54478
303.707 | 0.54529
312.7054 | 0.54646
322.1657 | 0.54664
331.9164 | 0.54716
341.7372 | 0.54749
351.4148 | 0.54823
361.3118 | 0.54844
371.0298 | 0.54907
380.9068 | 0.54909
390.6268 | 0.54991
402.2984 | 0.54964
410.2833 | 0.55026
420.8094 | 0.55059
429.8584 | 0.55102
439.6474 | 0.55126
449.4642 | 0.5516
459.2494 | 0.55176
468.9447 | 0.55241
478.8718 | 0.55214
488.7154 | 0.55339
496.8671 | 0.55341
506.6544 | 0.55372
516.776 | 0.55377
526.1565 | 0.55406
535.9491 | 0.55475
545.8104 | 0.5546
555.6075 | 0.55511
565.2913 | 0.5552
575.0521 | 0.55504
584.9852 | 0.55582
594.7677 | 0.55561
604.4929 | 0.55587
614.3432 | 0.55619
624.1127 | 0.55633
633.8069 | 0.55653
644.9241 | 0.55658
656.0444 | 0.55633
663.2812 | 0.55669
673.0153 | 0.5567
682.8569 | 0.55711
692.6629 | 0.55742
702.3712 | 0.55693
712.178 | 0.55717
722.0096 | 0.55719
731.7084 | 0.55725
741.5484 | 0.55669
753.377 | 0.55736
761.1861 | 0.55721
770.9891 | 0.55742
780.7059 | 0.5577
790.5684 | 0.55705
800.3315 | 0.55751
811.0864 | 0.55727
819.9375 | 0.55702
829.7387 | 0.55735
840.3127 | 0.55772
850.8718 | 0.55736
859.1653 | 0.55719
868.9522 | 0.55698
878.7799 | 0.55686
888.5638 | 0.55717
898.3872 | 0.55686
908.1882 | 0.55679
917.8781 | 0.55672
927.7725 | 0.55595
937.5903 | 0.55672
947.4037 | 0.55664
957.2028 | 0.55613
966.9931 | 0.55615
976.8702 | 0.55629

## IV
%NEWTEST
SERIAL NUMBER: | S00207
TEST MADE BY: | Tsukuba
LOCATION NAME: | Tsukuba
TEST DATE: | Sep/4/2003
PASSED | YES
%Test_Rawdata
FILENAME: | IV_S00207.dat
#IV
TEMPERATURE(C): | 27.7
2.0797 | 23.1
9.2219 | 120.65
19.7541 | 132.2
28.8246 | 136.7
38.5761 | 136.3
48.3441 | 139.6
58.1367 | 145.75
67.9488 | 147.95
77.6785 | 150.05
87.4772 | 151.6
97.2624 | 153.3
107.0222 | 154.75
116.7793 | 153.3
127.094 | 153.6
136.352 | 154.95
146.11 | 156.3
155.9011 | 157.6
165.6722 | 159.05
175.4417 | 160.5
187.0115 | 163.35
196.7383 | 164.35
204.7557 | 163.45
214.5744 | 164.85
224.3618 | 166.7
234.1562 | 167.4
243.9325 | 168.3
253.6913 | 169.3
263.4458 | 170.5
273.1567 | 171.75
282.9994 | 172.9
294.3189 | 170.95
303.707 | 175.5
312.7054 | 174.35
322.1657 | 175.45
331.9164 | 176.85
341.7372 | 177.6
351.4148 | 178.3
361.3118 | 179.2
371.0298 | 180.05
380.9068 | 180.8
390.6268 | 181.45
402.2984 | 182
410.2833 | 183.75
420.8094 | 182.85
429.8584 | 183.1
439.6474 | 183.95
449.4642 | 184.25
459.2494 | 185
468.9447 | 185.35
478.8718 | 186.05
488.7154 | 186.75
496.8671 | 187.15
506.6544 | 187.7
516.776 | 188
526.1565 | 189.65
535.9491 | 188.35
545.8104 | 188.9
555.6075 | 189.75
565.2913 | 190.25
575.0521 | 190.65
584.9852 | 191.05
594.7677 | 191.35
604.4929 | 191.75
614.3432 | 192.05
624.1127 | 192.35
633.8069 | 192.7
644.9241 | 193.05
656.0444 | 193.1
663.2812 | 191
673.0153 | 192
682.8569 | 193.5
692.6629 | 194.15
702.3712 | 194.5
712.178 | 194.85
722.0096 | 195.1
731.7084 | 195.35
741.5484 | 195.65
753.377 | 194.85
761.1861 | 194.15
770.9891 | 192.55
780.7059 | 193.9
790.5684 | 195.3
800.3315 | 196.9
811.0864 | 196.4
819.9375 | 196.65
829.7387 | 197.5
840.3127 | 198.15
850.8718 | 194.65
859.1653 | 197.6
868.9522 | 197.35
878.7799 | 197
888.5638 | 197.6
898.3872 | 198.65
908.1882 | 199.35
917.8781 | 198.15
927.7725 | 198.7
937.5903 | 199.9
947.4037 | 200.05
957.2028 | 200.05
966.9931 | 200.55
976.8702 | 201.05
#
#
#
#
#
#
#
#
#

## HPK
%ITEM
SERIAL NUMBER | S00207
%TEST
TEST DATE | 2003-01-01
PROBLEM | NO
PASSED | YES
%DATA
TEMPERATURE(C) | 25
I_LEAK500V(microA) | 0.16315
I_LEAK700V(microA) | 0.1699
Vdep(V) | 130
%DEFECT
Coupling short | U246 | U246
Coupling short | U248 | U248
Coupling short | U251 | U251
Coupling short | U252 | U252
#
#
#
#
#
#
#
#
#
#
#
%RAWDATA
#IV
0 | 5.844
10 | 75.24
20 | 94.42
30 | 104.62
40 | 111.84
50 | 116.85
60 | 120.74
70 | 123.89
80 | 126.51
90 | 128.78
100 | 130.76
110 | 132.5
120 | 134.08
130 | 135.59
140 | 136.96
150 | 138.24
160 | 139.46
170 | 140.64
180 | 141.74
190 | 142.79
200 | 143.8
210 | 144.81
220 | 145.72
230 | 146.62
240 | 147.5
250 | 148.33
260 | 149.15
270 | 149.92
280 | 150.67
290 | 151.38
300 | 152.1
310 | 152.75
320 | 153.41
330 | 154.09
340 | 154.73
350 | 155.36
360 | 155.94
370 | 156.51
380 | 157.07
390 | 157.63
400 | 160.02
410 | 159.36
420 | 164.64
430 | 167.64
440 | 168.29
450 | 160.74
460 | 161.13
470 | 163.04
480 | 159.75
490 | 162.72
500 | 163.15
510 | 163.57
520 | 163.97
530 | 164.35
540 | 164.73
550 | 165.11
560 | 165.5
570 | 165.85
580 | 166.2
590 | 166.55
600 | 166.88
610 | 167.2
620 | 167.52
630 | 167.83
640 | 168.13
650 | 168.42
660 | 168.76
670 | 169.03
680 | 169.33
690 | 169.63
700 | 169.9
710 | 170.16
720 | 170.47
730 | 170.74
740 | 170.98
750 | 171.26
760 | 171.52
770 | 171.78
780 | 172.06
790 | 172.32
800 | 172.55
810 | 172.84
820 | 173.07
830 | 173.29
840 | 173.55
850 | 173.83
860 | 174.06
870 | 174.3
880 | 174.54
890 | 174.78
900 | 175.01
910 | 175.29
920 | 175.54
930 | 175.79
940 | 176.03
950 | 176.24
960 | 176.51
970 | 176.78
980 | 177
990 | 177.25
1000 | 177.53
%RAWDATA
#CV
50 | 2189.39
60 | 1989.3
70 | 1836.4
80 | 1714.24
90 | 1614.34
100 | 1532.19
110 | 1468.29
120 | 1422.79
130 | 1397.71
140 | 1387.63
150 | 1383.52
160 | 1381.53
170 | 1380.08
180 | 1379.12
190 | 1378.27
200 | 1377.63
210 | 1376.79
220 | 1376.38
230 | 1376
240 | 1375.38
250 | 1374.97
260 | 1374.62
270 | 1374.26
280 | 1373.8
#
#
#
#
#
#
#
#
#
#
#
#
#
#
#
#
#
#
#
#
#
#
#
#
#
#
#
#
#
#
#
#
#
#
#
#
#
#
#
#
#
#
#
#
#
#
#
#
#
#
#
#
#
#
#
#
#
#
#
#
#
#
#
#