## summary
SENSOR TYPE: | Stereo
SERIAL NUMBER: | S00208
FDV(HPK) | 130
FDV (Tsukuba) | 123.8774
Implant-Break
Implant-open
Implant-short
Resistor-Break
Oxide-Punchthrough
Short
Open

## CV
%NEWTEST
SERIAL NUMBER: | S00208
TEST MADE BY: | Tsukuba
LOCATION NAME: | Tsukuba
TEST DATE: | Sep/4/2003
PASSED | YES
%Test_Rawdata
FILENAME: | CV_S00208.dat
#CV
TEMPERATURE(C): | 27.7
DEPLETION V | 123.8774
30 | 0.1341866
150 | 0.6810423
100 | 0.5619991
500 | 0.5619833
2.080575 | 0.002025223
9.286364 | 0.04268816
19.750284 | 0.08588671
28.848463 | 0.130422
38.599621 | 0.1737298
48.371254 | 0.2185292
58.140262 | 0.2618959
67.907332 | 0.3067305
77.688328 | 0.3513742
87.495309 | 0.3946797
97.267052 | 0.4385076
107.01673 | 0.4784843
116.78934 | 0.5116942
127.1065 | 0.5308465
136.36897 | 0.5388888
146.1319 | 0.5427786
155.90725 | 0.5444861
165.69323 | 0.5458063
175.45999 | 0.5475039
185.21764 | 0.5490303
195.02927 | 0.5498367
204.79643 | 0.5514056
216.67083 | 0.5510536
225.98487 | 0.5520859
234.16623 | 0.5535904
244.09797 | 0.5550596
253.70038 | 0.5548281
263.48171 | 0.5557716
273.57521 | 0.5568421
282.95942 | 0.5579407
292.80327 | 0.5590677
302.57446 | 0.559511
312.36791 | 0.5597874
323.88182 | 0.559779
331.97994 | 0.5610039
341.73626 | 0.561761
351.53644 | 0.5619463
361.44287 | 0.5628996
371.12753 | 0.5634828
381.32712 | 0.5636436
390.69927 | 0.5650511
400.48262 | 0.564686
410.29162 | 0.5651446
420.07319 | 0.5655697
430.63551 | 0.5654676
439.6735 | 0.5658505
449.49665 | 0.5661486
459.29567 | 0.5667198
470.55426 | 0.5669161
478.9129 | 0.5669161
488.7449 | 0.5670442
496.89973 | 0.5671553
506.67917 | 0.5671467
516.46125 | 0.5671894
526.24384 | 0.5677024
536.85759 | 0.5672578
545.80811 | 0.5672834
555.6018 | 0.5670015
565.41274 | 0.5670955
575.18831 | 0.5673176
584.99627 | 0.5664725
594.78202 | 0.5668223
604.54894 | 0.5662594
614.3514 | 0.566464
624.14703 | 0.565859
633.91278 | 0.5660208
643.69896 | 0.5648728
655.61321 | 0.5659271
663.31271 | 0.5649832
673.06971 | 0.5648473
682.87368 | 0.5637113
692.67754 | 0.5643467
702.42085 | 0.5636944
712.24451 | 0.5637875
722.03229 | 0.5635505
731.84088 | 0.5624353
741.601 | 0.5627391
752.65413 | 0.5627729
761.23097 | 0.5627729
770.97684 | 0.5618621
780.82794 | 0.5616768
790.53226 | 0.5610544
800.38761 | 0.5609367
810.15974 | 0.5609787
820.37394 | 0.5601813
829.76638 | 0.5599801
839.52404 | 0.559168
849.17528 | 0.5602567
859.79211 | 0.5593939
869.08619 | 0.5584245
878.75741 | 0.5586165
888.57393 | 0.5578574
898.3895 | 0.5584245
908.20033 | 0.5585497
917.99501 | 0.5570499
927.75674 | 0.5577741
937.6003 | 0.5576991
947.38662 | 0.5572412
957.20876 | 0.5572662
967.05081 | 0.5568338
976.88556 | 0.5566925

## IV
%NEWTEST
SERIAL NUMBER: | S00208
TEST MADE BY: | Tsukuba
LOCATION NAME: | Tsukuba
TEST DATE: | Sep/4/2003
PASSED | YES
%Test_Rawdata
FILENAME: | IV_S00208.dat
#IV
TEMPERATURE(C): | 27.7
2.080575 | 27
9.286364 | 128
19.750284 | 144.8
28.848463 | 150.75
38.599621 | 149.7
48.371254 | 153.3
58.140262 | 156.3
67.907332 | 162.15
77.688328 | 164.35
87.495309 | 163.85
97.267052 | 163.95
107.01673 | 170.05
116.78934 | 171.65
127.1065 | 173.15
136.36897 | 174.2
146.1319 | 173.35
155.90725 | 174
165.69323 | 175.15
175.45999 | 176.45
185.21764 | 178.05
195.02927 | 179.65
204.79643 | 181.1
216.67083 | 183.25
225.98487 | 182.2
234.16623 | 188.15
244.09797 | 187
253.70038 | 187.6
263.48171 | 188.95
273.57521 | 189.6
282.95942 | 190.7
292.80327 | 192
302.57446 | 193.1
312.36791 | 194.1
323.88182 | 195.65
331.97994 | 197.65
341.73626 | 196.95
351.53644 | 197.9
361.44287 | 199
371.12753 | 199.35
381.32712 | 200.3
390.69927 | 201.4
400.48262 | 202.4
410.29162 | 203.3
420.07319 | 204.1
430.63551 | 204.75
439.6735 | 203.95
449.49665 | 205.3
459.29567 | 206.8
470.55426 | 208.1
478.9129 | 207.65
488.7449 | 208.4
496.89973 | 209.25
506.67917 | 210.05
516.46125 | 210.8
526.24384 | 211.45
536.85759 | 210.25
545.80811 | 210.8
555.6018 | 212.3
565.41274 | 213.55
575.18831 | 214.6
584.99627 | 214
594.78202 | 214.7
604.54894 | 215.65
614.3514 | 216.35
624.14703 | 216.85
633.91278 | 217.25
643.69896 | 217.75
655.61321 | 218.35
663.31271 | 215.8
673.06971 | 217.05
682.87368 | 218.6
692.67754 | 219.6
702.42085 | 219.1
712.24451 | 219.55
722.03229 | 220.5
731.84088 | 220.95
741.601 | 221.35
752.65413 | 220.65
761.23097 | 220.5
770.97684 | 221.4
780.82794 | 222.05
790.53226 | 222.85
800.38761 | 222.95
810.15974 | 223.35
820.37394 | 223.95
829.76638 | 224.45
839.52404 | 224.95
849.17528 | 225.6
859.79211 | 224.5
869.08619 | 224.35
878.75741 | 225.4
888.57393 | 226.35
898.3895 | 224.8
908.20033 | 225.85
917.99501 | 226.65
927.75674 | 227.5
937.6003 | 227.75
947.38662 | 227.85
957.20876 | 228.15
967.05081 | 228.45
976.88556 | 228.75
#
#
#
#
#
#
#
#
#

## HPK
%ITEM
SERIAL NUMBER | S00208
%TEST
TEST DATE | 2003-01-01
PROBLEM | NO
PASSED | YES
%DATA
TEMPERATURE(C) | 25
I_LEAK500V(microA) | 0.1829
I_LEAK700V(microA) | 0.1926
Vdep(V) | 130
%DEFECT
Implant-Break
Implant-open
Implant-short
Resistor-Break
Oxide-Punchthrough
Short
Open
#
#
#
#
#
#
#
#
%RAWDATA
#IV
0 | 1.7201
10 | 84.35
20 | 104.69
30 | 115.16
40 | 122.7
50 | 128.1
60 | 132.39
70 | 135.9
80 | 138.89
90 | 141.46
100 | 143.72
110 | 145.71
120 | 147.5
130 | 149.18
140 | 150.73
150 | 152.22
160 | 153.62
170 | 155.01
180 | 156.32
190 | 157.57
200 | 158.76
210 | 159.94
220 | 161.05
230 | 162.12
240 | 163.16
250 | 164.17
260 | 165.18
270 | 166.13
280 | 167.08
290 | 168
300 | 168.9
310 | 169.77
320 | 170.59
330 | 171.41
340 | 172.23
350 | 173.02
360 | 173.74
370 | 174.5
380 | 175.23
390 | 175.96
400 | 176.65
410 | 177.32
420 | 177.97
430 | 178.66
440 | 174.82
450 | 181.56
460 | 180.4
470 | 189.07
480 | 190
490 | 190.7
500 | 182.9
510 | 184.3
520 | 184.1
530 | 184.8
540 | 185.3
550 | 185.9
560 | 186.4
570 | 186.9
580 | 187.4
590 | 187.9
600 | 188.3
610 | 188.8
620 | 189.2
630 | 189.7
640 | 190.1
650 | 190.5
660 | 191
670 | 191.4
680 | 191.8
690 | 192.2
700 | 192.6
710 | 193
720 | 193.4
730 | 193.8
740 | 194.2
750 | 194.6
760 | 195.1
770 | 195.6
780 | 196.4
790 | 197.4
800 | 198.9
810 | 201.9
820 | 207
830 | 214.4
840 | 223.7
850 | 236
860 | 259.1
870 | 281.5
880 | 316.4
890 | 368.3
900 | 415.5
910 | 492.5
920 | 563.5
930 | 631.8
940 | 720
950 | 802.1
960 | 904.6
970 | 1028.7
980 | 1164.8
990 | 1331.1
1000 | 1480.3
%RAWDATA
#CV
50 | 2181.7
60 | 1981.69
70 | 1828.79
80 | 1707.02
90 | 1607.07
100 | 1524.85
110 | 1460.52
120 | 1415.13
130 | 1392.94
140 | 1385.08
150 | 1381.94
160 | 1379.97
170 | 1378.59
180 | 1377.59
190 | 1376.84
200 | 1376.04
210 | 1375.54
220 | 1374.96
230 | 1374.59
240 | 1374
250 | 1373.57
260 | 1373.37
270 | 1372.95
280 | 1372.54
#
#
#
#
#
#
#
#
#
#
#
#
#
#
#
#
#
#
#
#
#
#
#
#
#
#
#
#
#
#
#
#
#
#
#
#
#
#
#
#
#
#
#
#
#
#
#
#
#
#
#
#
#
#
#
#
#
#
#
#
#
#
#
#