## summary
SENSOR TYPE: | Stereo
SERIAL NUMBER: | S00212
FDV(HPK) | 130
FDV (Tsukuba) | 123.4923
Implant-Break
Implant-open
Implant-short
Resistor-Break
Oxide-Punchthrough
Short
Open

## CV
%NEWTEST
SERIAL NUMBER: | S00212
TEST MADE BY: | Tsukuba
LOCATION NAME: | Tsukuba
TEST DATE: | Sep/4/2003
PASSED | YES
%Test_Rawdata
FILENAME: | CV_S00212.dat
#CV
TEMPERATURE(C): | 27.7
DEPLETION V | 123.4923
30 | 0.1337216
150 | 0.6831813
100 | 0.5619347
500 | 0.559763
2.081597 | 0.00338229
9.284004 | 0.04908231
19.76211 | 0.08580371
28.830102 | 0.1287982
38.605718 | 0.1738283
48.370887 | 0.2185067
58.153139 | 0.2623145
67.934578 | 0.3072339
77.701543 | 0.3518746
87.431095 | 0.3956236
97.262222 | 0.4392053
107.02821 | 0.4792929
116.76096 | 0.5116283
127.10118 | 0.5300429
136.37183 | 0.5376645
146.12679 | 0.5408881
155.89315 | 0.5433629
165.67657 | 0.544864
175.47307 | 0.5469129
185.17768 | 0.5474309
195.04777 | 0.5493477
204.82841 | 0.5498611
214.58871 | 0.5505958
224.36261 | 0.5520203
234.15662 | 0.552636
243.95838 | 0.5541262
253.69507 | 0.5534833
263.48508 | 0.5554817
273.28928 | 0.5561779
283.03872 | 0.5575408
292.79898 | 0.5574742
302.60348 | 0.5580074
312.38181 | 0.5591764
322.15205 | 0.5595194
331.93345 | 0.5607267
341.75537 | 0.5606092
351.56832 | 0.5616516
361.31789 | 0.5618031
371.1168 | 0.5620222
380.92194 | 0.5626125
390.69396 | 0.5631024
400.44839 | 0.5634659
410.28089 | 0.563923
420.09608 | 0.5638976
429.8723 | 0.5646691
439.64816 | 0.5642959
449.47642 | 0.5646012
459.27462 | 0.564686
469.05749 | 0.56472
478.87857 | 0.5647879
488.71363 | 0.5651361
496.86692 | 0.5645927
506.63829 | 0.5648134
516.45287 | 0.5645842
526.22953 | 0.5648898
536.0133 | 0.5642619
545.80218 | 0.5645672
555.58361 | 0.5637452
565.3691 | 0.5643976
575.15612 | 0.5630263
584.95886 | 0.5640755
594.75075 | 0.5629418
604.49059 | 0.5632038
614.33587 | 0.5632291
624.0665 | 0.5625028
633.87068 | 0.5626632
643.66023 | 0.5618958
653.45414 | 0.5617358
663.25763 | 0.5603993
673.02873 | 0.5608863
682.84302 | 0.5608275
692.64035 | 0.5597455
702.42198 | 0.5600806
712.18023 | 0.5602064
721.97772 | 0.5595194
731.80655 | 0.558558
741.57576 | 0.558842
751.34753 | 0.5588002
761.13113 | 0.5582242
770.92646 | 0.5581492
780.62775 | 0.5574742
790.33841 | 0.5575658
800.30279 | 0.5567258
810.00523 | 0.556543
819.81384 | 0.556153
829.70895 | 0.5564351
839.49931 | 0.5551837
849.29515 | 0.5555479
859.12154 | 0.5556059
868.92278 | 0.555639
878.73412 | 0.5553658
888.51895 | 0.5548447
898.30131 | 0.5546463
908.13892 | 0.5542748
917.91326 | 0.5537552
927.72067 | 0.5536645
937.53878 | 0.5530635
947.33788 | 0.553261
957.15031 | 0.5524143
966.97325 | 0.5526032
976.82006 | 0.5528086

## IV
%NEWTEST
SERIAL NUMBER: | S00212
TEST MADE BY: | Tsukuba
LOCATION NAME: | Tsukuba
TEST DATE: | Sep/4/2003
PASSED | YES
%Test_Rawdata
FILENAME: | IV_S00212.dat
#IV
TEMPERATURE(C): | 27.7
2.081597 | 26.2
9.284004 | 130.15
19.76211 | 141.15
28.830102 | 143.05
38.605718 | 144.95
48.370887 | 147.2
58.153139 | 146.1
67.934578 | 151.95
77.701543 | 153.6
87.431095 | 155.55
97.262222 | 157.1
107.02821 | 157.05
116.76096 | 156.75
127.10118 | 157.7
136.37183 | 163.95
146.12679 | 165.3
155.89315 | 164.05
165.67657 | 164.6
175.47307 | 165.9
185.17768 | 167.5
195.04777 | 168.95
204.82841 | 170.35
214.58871 | 171.75
224.36261 | 173.05
234.15662 | 174.4
243.95838 | 175.6
253.69507 | 176.8
263.48508 | 177.9
273.28928 | 179.15
283.03872 | 180.35
292.79898 | 181.5
302.60348 | 182.5
312.38181 | 183.6
322.15205 | 184.6
331.93345 | 185.7
341.75537 | 186.7
351.56832 | 187.8
361.31789 | 188.8
371.1168 | 189.75
380.92194 | 190.7
390.69396 | 191.7
400.44839 | 192.65
410.28089 | 193.6
420.09608 | 194.5
429.8723 | 195.4
439.64816 | 196.2
449.47642 | 197.1
459.27462 | 197.55
469.05749 | 198.1
478.87857 | 199.2
488.71363 | 200.3
496.86692 | 200.85
506.63829 | 201.65
516.45287 | 202.65
526.22953 | 203.4
536.0133 | 204.15
545.80218 | 204.9
555.58361 | 205.55
565.3691 | 206.25
575.15612 | 206.9
584.95886 | 207.55
594.75075 | 208.2
604.49059 | 208.85
614.33587 | 209.45
624.0665 | 210.05
633.87068 | 210.65
643.66023 | 211.25
653.45414 | 211.85
663.25763 | 212.45
673.02873 | 212.95
682.84302 | 213.45
692.64035 | 214.05
702.42198 | 214.6
712.18023 | 215.05
721.97772 | 215.45
731.80655 | 215.95
741.57576 | 216.45
751.34753 | 216.85
761.13113 | 217.25
770.92646 | 217.65
780.62775 | 218.05
790.33841 | 218.45
800.30279 | 218.85
810.00523 | 219.25
819.81384 | 219.65
829.70895 | 220
839.49931 | 220.4
849.29515 | 220.75
859.12154 | 220.75
868.92278 | 220.85
878.73412 | 221.05
888.51895 | 221.35
898.30131 | 221.65
908.13892 | 222.05
917.91326 | 222.65
927.72067 | 223.25
937.53878 | 223.75
947.33788 | 224.15
957.15031 | 224.45
966.97325 | 224.8
976.82006 | 225.25
#
#
#
#
#
#
#
#
#

## HPK
%ITEM
SERIAL NUMBER | S00212
%TEST
TEST DATE | 2003-01-01
PROBLEM | NO
PASSED | YES
%DATA
TEMPERATURE(C) | 25
I_LEAK500V(microA) | 0.1844
I_LEAK700V(microA) | 0.1871
Vdep(V) | 130
%DEFECT
Implant-Break
Implant-open
Implant-short
Resistor-Break
Oxide-Punchthrough
Short
Open
#
#
#
#
#
#
#
#
%RAWDATA
#IV
0 | 5.894
10 | 78.91
20 | 96.35
30 | 105.99
40 | 113.19
50 | 118.35
60 | 122.45
70 | 125.88
80 | 128.84
90 | 131.45
100 | 133.75
110 | 135.77
120 | 137.6
130 | 139.33
140 | 140.91
150 | 142.43
160 | 143.87
170 | 145.28
180 | 146.61
190 | 147.89
200 | 149.17
210 | 150.41
220 | 151.57
230 | 152.7
240 | 153.81
250 | 154.89
260 | 155.94
270 | 156.97
280 | 157.97
290 | 158.98
300 | 159.96
310 | 160.88
320 | 161.79
330 | 162.7
340 | 163.6
350 | 164.46
360 | 165.29
370 | 166.08
380 | 166.91
390 | 167.75
400 | 168.53
410 | 169.31
420 | 170.04
430 | 170.79
440 | 171.55
450 | 166.29
460 | 172.73
470 | 173.75
480 | 183.09
490 | 183.2
500 | 184.4
510 | 176.28
520 | 177.58
530 | 179.09
540 | 178.47
550 | 179.06
560 | 179.62
570 | 180.3
580 | 180.77
590 | 181.4
600 | 181.9
610 | 182.5
620 | 182.94
630 | 183.48
640 | 184.1
650 | 184.7
660 | 185.2
670 | 185.6
680 | 186.1
690 | 186.7
700 | 187.1
710 | 187.6
720 | 188
730 | 188.5
740 | 188.9
750 | 189.4
760 | 189.8
770 | 190.3
780 | 190.7
790 | 191.1
800 | 191.5
810 | 191.9
820 | 192.2
830 | 192.6
840 | 192.9
850 | 193.3
860 | 193.7
870 | 194.1
880 | 194.5
890 | 194.9
900 | 195.2
910 | 195.6
920 | 195.9
930 | 196.3
940 | 196.6
950 | 197
960 | 197.4
970 | 197.7
980 | 198
990 | 198.3
1000 | 198.7
%RAWDATA
#CV
50 | 2186.34
60 | 1985.4
70 | 1831.35
80 | 1709.04
90 | 1608.9
100 | 1526.46
110 | 1462.3
120 | 1418.36
130 | 1397.58
140 | 1390.04
150 | 1386.66
160 | 1384.77
170 | 1383.58
180 | 1382.67
190 | 1381.73
200 | 1381.03
210 | 1380.42
220 | 1379.71
230 | 1379.37
240 | 1379.15
250 | 1378.66
260 | 1378.17
270 | 1377.82
280 | 1377.42
#
#
#
#
#
#
#
#
#
#
#
#
#
#
#
#
#
#
#
#
#
#
#
#
#
#
#
#
#
#
#
#
#
#
#
#
#
#
#
#
#
#
#
#
#
#
#
#
#
#
#
#
#
#
#
#
#
#
#
#
#
#
#
#