## summary
SENSOR TYPE: | Stereo
SERIAL NUMBER: | S00215
FDV(HPK) | 120
FDV (Tsukuba) | 115.4129
Implant-Break
Implant-open
Implant-short
Resistor-Break
Oxide-Punchthrough
Short
Open

## CV
%NEWTEST
SERIAL NUMBER: | S00215
TEST MADE BY: | Tsukuba
LOCATION NAME: | Tsukuba
TEST DATE: | Sep/4/2003
PASSED | YES
%Test_Rawdata
FILENAME: | CV_S00215.dat
#CV
TEMPERATURE(C): | 27.7
DEPLETION V | 115.4129
30 | 0.1447276
150 | 0.730926
100 | 0.5620207
500 | 0.5606631
2.079089 | 0.002109112
9.258721 | 0.04530212
19.741522 | 0.09312203
28.827855 | 0.1394175
38.587407 | 0.1876773
48.356007 | 0.2353815
58.165098 | 0.2821945
67.905524 | 0.3299494
77.676789 | 0.3767852
87.473138 | 0.4237063
97.268471 | 0.4679765
107.06743 | 0.5038715
116.77929 | 0.5259074
127.16178 | 0.5364051
136.35977 | 0.5400219
146.13517 | 0.542331
155.89887 | 0.5448077
165.84835 | 0.5456692
175.51231 | 0.5468158
185.23256 | 0.5489001
195.18634 | 0.5494699
205.13958 | 0.5508165
214.66177 | 0.5513483
224.39367 | 0.5519137
234.15152 | 0.5534174
243.96594 | 0.5536975
253.76579 | 0.5550679
263.46076 | 0.5556308
273.27467 | 0.5572246
283.01818 | 0.5571747
292.80082 | 0.5585497
302.59674 | 0.5585079
312.391 | 0.5597874
322.12711 | 0.5598879
331.92875 | 0.5603826
341.74586 | 0.5613318
351.54093 | 0.5613739
361.33158 | 0.5622076
371.12017 | 0.5624944
380.90947 | 0.5630517
390.68476 | 0.5634406
400.57929 | 0.5639992
410.29754 | 0.5642196
420.10957 | 0.5646691
429.93929 | 0.564703
439.65818 | 0.5650172
449.46579 | 0.5650936
459.27748 | 0.5654591
469.06648 | 0.5656122
478.88245 | 0.5657058
488.73611 | 0.5658931
496.88981 | 0.5656548
506.66936 | 0.5656378
516.45379 | 0.5656888
526.2236 | 0.5656718
536.01105 | 0.5654081
545.81179 | 0.5654846
555.58361 | 0.5655357
565.36297 | 0.5649492
575.16 | 0.5650681
584.96827 | 0.5647879
594.74359 | 0.56472
604.52176 | 0.563669
614.30164 | 0.5643552
624.12536 | 0.5632461
633.87916 | 0.5637198
643.68302 | 0.5635759
653.39538 | 0.563001
663.26754 | 0.5631277
673.00441 | 0.5618705
682.83393 | 0.5624606
692.64259 | 0.562351
702.39163 | 0.5613655
712.19004 | 0.5611805
722.00163 | 0.5609535
731.77538 | 0.5610628
741.58046 | 0.5596031
751.34671 | 0.5600303
761.15443 | 0.5602651
770.94128 | 0.5592684
780.72135 | 0.5594022
790.53247 | 0.558291
800.33958 | 0.5592433
810.11856 | 0.5587585
819.89283 | 0.5573411
829.71283 | 0.5574576
839.53252 | 0.5580157
849.30414 | 0.5567756
859.0543 | 0.5569003
868.93157 | 0.556543
878.72941 | 0.5559374
888.50975 | 0.5563272
898.32992 | 0.5562774
908.11889 | 0.5560534
917.89813 | 0.5556556
927.72496 | 0.5555065
937.51835 | 0.5551506
947.35719 | 0.5549687
957.164 | 0.554539
966.98674 | 0.5537964
976.81526 | 0.554151

## IV
%NEWTEST
SERIAL NUMBER: | S00215
TEST MADE BY: | Tsukuba
LOCATION NAME: | Tsukuba
TEST DATE: | Sep/4/2003
PASSED | YES
%Test_Rawdata
FILENAME: | IV_S00215.dat
#IV
TEMPERATURE(C): | 27.7
2.079089 | 22.9
9.258721 | 119.7
19.741522 | 128.05
28.827855 | 131.1
38.587407 | 130.3
48.356007 | 133.2
58.165098 | 134.9
67.905524 | 140.4
77.676789 | 140.45
87.473138 | 140.15
97.268471 | 146.15
107.06743 | 147.55
116.77929 | 146.1
127.16178 | 146.55
136.35977 | 148.05
146.13517 | 149.7
155.89887 | 151.2
165.84835 | 152.75
175.51231 | 154.15
185.23256 | 155.45
195.18634 | 156.8
205.13958 | 158.2
214.66177 | 159.4
224.39367 | 160.6
234.15152 | 161.7
243.96594 | 162.8
253.76579 | 163.8
263.46076 | 164.8
273.27467 | 165.8
283.01818 | 166.9
292.80082 | 167.7
302.59674 | 168.7
312.391 | 169.55
322.12711 | 170.5
331.92875 | 171.3
341.74586 | 172.1
351.54093 | 172.8
361.33158 | 173.6
371.12017 | 174.4
380.90947 | 175.1
390.68476 | 175.7
400.57929 | 176.5
410.29754 | 177.15
420.10957 | 177.75
429.93929 | 178.45
439.65818 | 179.05
449.46579 | 179.7
459.27748 | 180.4
469.06648 | 181
478.88245 | 181.45
488.73611 | 181.95
496.88981 | 182.35
506.66936 | 182.85
516.45379 | 183.65
526.2236 | 184.15
536.01105 | 184.75
545.81179 | 185.25
555.58361 | 185.75
565.36297 | 186.25
575.16 | 186.65
584.96827 | 187.05
594.74359 | 187.55
604.52176 | 187.95
614.30164 | 188.35
624.12536 | 188.85
633.87916 | 189.2
643.68302 | 189.55
653.39538 | 189.95
663.26754 | 190.35
673.00441 | 190.75
682.83393 | 191.15
692.64259 | 191.45
702.39163 | 191.75
712.19004 | 192.1
722.00163 | 192
731.77538 | 192.35
741.58046 | 192.85
751.34671 | 193.25
761.15443 | 193.55
770.94128 | 193.8
780.72135 | 194.05
790.53247 | 194.35
800.33958 | 194.75
810.11856 | 194.55
819.89283 | 194.4
829.71283 | 195
839.53252 | 195.15
849.30414 | 195.2
859.0543 | 195.75
868.93157 | 195.9
878.72941 | 196.25
888.50975 | 196.75
898.32992 | 197.15
908.11889 | 197.05
917.89813 | 197
927.72496 | 197.5
937.51835 | 197.65
947.35719 | 197.75
957.164 | 197.8
966.98674 | 198.35
976.81526 | 198.85
#
#
#
#
#
#
#
#
#

## HPK
%ITEM
SERIAL NUMBER | S00215
%TEST
TEST DATE | 2003-01-01
PROBLEM | NO
PASSED | YES
%DATA
TEMPERATURE(C) | 25
I_LEAK500V(microA) | 0.15981
I_LEAK700V(microA) | 0.16703
Vdep(V) | 120
%DEFECT
Implant-Break
Implant-open
Implant-short
Resistor-Break
Oxide-Punchthrough
Short
Open
#
#
#
#
#
#
#
#
%RAWDATA
#IV
0 | 3.849
10 | 73.36
20 | 91.12
30 | 100.93
40 | 107.92
50 | 112.83
60 | 116.7
70 | 119.87
80 | 122.54
90 | 124.82
100 | 126.8
110 | 128.55
120 | 130.14
130 | 131.68
140 | 133.08
150 | 134.43
160 | 135.71
170 | 136.94
180 | 138.11
190 | 139.22
200 | 140.36
210 | 141.38
220 | 142.35
230 | 143.29
240 | 144.18
250 | 145.02
260 | 145.87
270 | 146.64
280 | 147.43
290 | 148.18
300 | 148.9
310 | 149.57
320 | 150.24
330 | 150.91
340 | 151.58
350 | 152.17
360 | 152.73
370 | 153.35
380 | 153.91
390 | 154.49
400 | 155.04
410 | 155.55
420 | 156.07
430 | 156.58
440 | 157.15
450 | 158.32
460 | 157.97
470 | 166.47
480 | 167.02
490 | 167.55
500 | 159.81
510 | 161.08
520 | 160.97
530 | 161.37
540 | 161.78
550 | 162.19
560 | 162.56
570 | 162.96
580 | 163.3
590 | 163.66
600 | 160.82
610 | 164.25
620 | 164.57
630 | 164.91
640 | 165.21
650 | 165.54
660 | 165.86
670 | 166.16
680 | 166.43
690 | 166.73
700 | 167.03
710 | 167.33
720 | 167.61
730 | 167.91
740 | 168.18
750 | 168.44
760 | 168.7
770 | 168.97
780 | 169.25
790 | 169.51
800 | 169.8
810 | 170.02
820 | 170.26
830 | 170.52
840 | 170.81
850 | 171.07
860 | 171.33
870 | 171.65
880 | 172.22
890 | 173.73
900 | 176.29
910 | 184.2
920 | 196.6
930 | 272.4
940 | 395.4
950 | 1051.3
960 | 1668.3
970 | 2042
980 | 2336
990 | 2691
1000 | 2926
%RAWDATA
#CV
50 | 2101.99
60 | 1910.3
70 | 1763.86
80 | 1647.25
90 | 1552.48
100 | 1477.43
110 | 1426.76
120 | 1400.05
130 | 1389.53
140 | 1385.5
150 | 1383.45
160 | 1382.24
170 | 1381.03
180 | 1380.09
190 | 1379.53
200 | 1378.97
210 | 1378.07
220 | 1377.62
230 | 1377.26
240 | 1376.82
250 | 1376.48
260 | 1376.1
270 | 1375.83
280 | 1375.47
#
#
#
#
#
#
#
#
#
#
#
#
#
#
#
#
#
#
#
#
#
#
#
#
#
#
#
#
#
#
#
#
#
#
#
#
#
#
#
#
#
#
#
#
#
#
#
#
#
#
#
#
#
#
#
#
#
#
#
#
#
#
#
#