## summary
SENSOR TYPE: | Stereo
SERIAL NUMBER: | S00221
FDV(HPK) | 120
FDV (Tsukuba) | 115.7352
Implant-Break
Implant-open
Implant-short
Resistor-Break
Oxide-Punchthrough
Short
Open

## CV
%NEWTEST
SERIAL NUMBER: | S00221
TEST MADE BY: | Tsukuba
LOCATION NAME: | Tsukuba
TEST DATE: | Sep/4/2003
PASSED | YES
%Test_Rawdata
FILENAME: | CV_S00221.dat
#CV
TEMPERATURE(C): | 27.7
DEPLETION V | 115.7352
30 | 0.144529
150 | 0.7326782
100 | 0.5647898
500 | 0.5634797
2.077805 | 0.002053216
9.264135 | 0.04426447
19.748936 | 0.09248311
28.768757 | 0.140167
38.582597 | 0.1869865
48.358509 | 0.2350735
58.110698 | 0.2819009
67.912499 | 0.3302111
77.690391 | 0.3779861
87.471994 | 0.424369
97.22799 | 0.4693819
106.97159 | 0.506399
116.74361 | 0.5290026
127.12213 | 0.5386673
136.37469 | 0.5436113
146.13579 | 0.5452181
155.91502 | 0.5474795
165.69772 | 0.548705
175.479 | 0.5504406
185.24768 | 0.5511518
195.04685 | 0.5527922
204.87716 | 0.5526607
214.60761 | 0.5545142
224.33501 | 0.5551837
234.16296 | 0.5559291
243.96492 | 0.5579824
253.71745 | 0.5577074
263.51063 | 0.5592767
274.67242 | 0.5586165
283.85919 | 0.5604581
292.81002 | 0.5608527
302.62842 | 0.5613907
312.40531 | 0.5624269
322.16819 | 0.5625113
331.96002 | 0.5631531
341.79542 | 0.5641009
351.56015 | 0.5641772
361.34456 | 0.5652721
371.13856 | 0.5652636
380.8222 | 0.5657569
390.69457 | 0.5658675
400.45411 | 0.566302
410.29611 | 0.5668991
420.10507 | 0.5671211
429.88957 | 0.5674629
439.68117 | 0.5676083
449.50135 | 0.5680019
459.29342 | 0.5680276
469.08181 | 0.5683531
478.90534 | 0.568636
488.75246 | 0.5685074
496.85732 | 0.5681218
506.70553 | 0.5684474
516.48363 | 0.5680362
526.25804 | 0.5686532
536.03864 | 0.5686703
545.8308 | 0.5684302
555.61406 | 0.5685845
565.39598 | 0.5679762
575.13834 | 0.5681817
584.9884 | 0.5672663
594.77844 | 0.5676339
604.54588 | 0.5676254
614.36632 | 0.5671467
624.14304 | 0.5670271
633.89612 | 0.5665066
643.66462 | 0.566626
653.4803 | 0.5656803
663.27674 | 0.5660293
673.03915 | 0.5649662
682.85856 | 0.5651191
692.66017 | 0.5642874
702.4464 | 0.5642111
712.19791 | 0.5644994
722.00776 | 0.5635251
731.78907 | 0.5637029
741.57188 | 0.5632545
751.34446 | 0.5632714
761.17098 | 0.562351
770.95477 | 0.5624438
780.74976 | 0.5617274
790.5292 | 0.5615337
800.35787 | 0.5617189
809.98469 | 0.5613234
819.91429 | 0.5608107
829.73787 | 0.5608611
839.37484 | 0.5607939
849.26408 | 0.5599382
859.10376 | 0.559913
868.9516 | 0.5590426
878.74904 | 0.5592433
888.53356 | 0.5592182
898.34965 | 0.5583911
908.15097 | 0.5588921
917.93931 | 0.5579824
927.71024 | 0.5582659
937.54308 | 0.5572662
947.36905 | 0.5576158
957.16604 | 0.5576324
966.99369 | 0.557
976.83692 | 0.5571996

## IV
%NEWTEST
SERIAL NUMBER: | S00221
TEST MADE BY: | Tsukuba
LOCATION NAME: | Tsukuba
TEST DATE: | Sep/4/2003
PASSED | YES
%Test_Rawdata
FILENAME: | IV_S00221.dat
#IV
TEMPERATURE(C): | 27.7
2.077805 | 22.9
9.264135 | 121.05
19.748936 | 129.85
28.768757 | 132
38.582597 | 135.05
48.358509 | 137.7
58.110698 | 136.7
67.912499 | 142.6
77.690391 | 141.7
87.471994 | 147.15
97.22799 | 146.65
106.97159 | 146.55
116.74361 | 147.55
127.12213 | 149.15
136.37469 | 150.8
146.13579 | 152.45
155.91502 | 154.1
165.69772 | 155.65
175.479 | 157.15
185.24768 | 158.55
195.04685 | 159.95
204.87716 | 161.55
214.60761 | 162.2
224.33501 | 163
234.16296 | 164.35
243.96492 | 165.85
253.71745 | 167.2
263.51063 | 168.4
274.67242 | 169.85
283.85919 | 171.8
292.81002 | 171.05
302.62842 | 172.15
312.40531 | 173.5
322.16819 | 174.6
331.96002 | 174.95
341.79542 | 175.7
351.56015 | 177
361.34456 | 178
371.13856 | 179
380.8222 | 179.85
390.69457 | 180.6
400.45411 | 181.35
410.29611 | 182.05
420.10507 | 182.75
429.88957 | 183.4
439.68117 | 184.1
449.50135 | 184.8
459.29342 | 185.45
469.08181 | 186.05
478.90534 | 186.75
488.75246 | 187.35
496.85732 | 187.75
506.70553 | 188.3
516.48363 | 189.1
526.25804 | 189.65
536.03864 | 190.25
545.8308 | 190.85
555.61406 | 191.45
565.39598 | 191.95
575.13834 | 192.35
584.9884 | 192.85
594.77844 | 193.45
604.54588 | 193.95
614.36632 | 194.45
624.14304 | 194.85
633.89612 | 195.35
643.66462 | 195.75
653.4803 | 196.15
663.27674 | 196.65
673.03915 | 196.95
682.85856 | 197.35
692.66017 | 197.85
702.4464 | 198.2
712.19791 | 198.55
722.00776 | 198.9
731.78907 | 199.35
741.57188 | 199.65
751.34446 | 199.85
761.17098 | 200.15
770.95477 | 200.55
780.74976 | 200.95
790.5292 | 201.2
800.35787 | 201.55
809.98469 | 201.75
819.91429 | 202.15
829.73787 | 202.45
839.37484 | 202.7
849.26408 | 202.95
859.10376 | 203.2
868.9516 | 203.55
878.74904 | 203.8
888.53356 | 204.05
898.34965 | 204.35
908.15097 | 204.75
917.93931 | 204.95
927.71024 | 205.15
937.54308 | 205.45
947.36905 | 205.75
957.16604 | 206
966.99369 | 206.25
976.83692 | 206.55
#
#
#
#
#
#
#
#
#

## HPK
%ITEM
SERIAL NUMBER | S00221
%TEST
TEST DATE | 2003-01-01
PROBLEM | NO
PASSED | YES
%DATA
TEMPERATURE(C) | 25
I_LEAK500V(microA) | 0.16065
I_LEAK700V(microA) | 0.16906
Vdep(V) | 120
%DEFECT
Implant-Break
Implant-open
Implant-short
Resistor-Break
Oxide-Punchthrough
Short
Open
#
#
#
#
#
#
#
#
%RAWDATA
#IV
0 | 5.872
10 | 71.21
20 | 88.52
30 | 98.17
40 | 105.26
50 | 110.36
60 | 114.42
70 | 117.76
80 | 120.59
90 | 123.03
100 | 125.15
110 | 127.01
120 | 128.69
130 | 130.28
140 | 131.74
150 | 133.13
160 | 134.44
170 | 135.73
180 | 136.92
190 | 138.07
200 | 139.16
210 | 140.24
220 | 141.26
230 | 142.27
240 | 143.22
250 | 144.12
260 | 145.04
270 | 145.9
280 | 146.74
290 | 147.54
300 | 148.35
310 | 149.1
320 | 149.85
330 | 150.58
340 | 151.29
350 | 152
360 | 152.67
370 | 153.31
380 | 153.94
390 | 154.59
400 | 155.2
410 | 155.77
420 | 156.34
430 | 156.93
440 | 157.97
450 | 159.32
460 | 158.63
470 | 166.93
480 | 167.86
490 | 165.18
500 | 160.65
510 | 161.99
520 | 161.88
530 | 162.35
540 | 162.8
550 | 163.23
560 | 163.67
570 | 164.1
580 | 164.54
590 | 164.94
600 | 165.36
610 | 165.76
620 | 166.14
630 | 166.54
640 | 166.91
650 | 167.29
660 | 167.64
670 | 168.03
680 | 168.37
690 | 168.71
700 | 169.06
710 | 169.43
720 | 169.77
730 | 170.08
740 | 170.44
750 | 170.71
760 | 171.07
770 | 171.38
780 | 171.72
790 | 172.03
800 | 172.33
810 | 172.62
820 | 172.94
830 | 173.23
840 | 173.51
850 | 173.84
860 | 174.14
870 | 174.43
880 | 174.68
890 | 174.97
900 | 175.25
910 | 175.54
920 | 175.79
930 | 176.11
940 | 176.39
950 | 176.69
960 | 176.95
970 | 177.26
980 | 177.51
990 | 177.84
1000 | 178.05
%RAWDATA
#CV
50 | 2105.35
60 | 1912.54
70 | 1764.73
80 | 1647.48
90 | 1552.27
100 | 1475.99
110 | 1423.67
120 | 1396.89
130 | 1386.35
140 | 1382.42
150 | 1380.21
160 | 1378.75
170 | 1377.87
180 | 1376.96
190 | 1376.17
200 | 1375.5
210 | 1375.03
220 | 1374.49
230 | 1373.9
240 | 1373.64
250 | 1373.22
260 | 1372.73
270 | 1372.59
280 | 1372.27
#
#
#
#
#
#
#
#
#
#
#
#
#
#
#
#
#
#
#
#
#
#
#
#
#
#
#
#
#
#
#
#
#
#
#
#
#
#
#
#
#
#
#
#
#
#
#
#
#
#
#
#
#
#
#
#
#
#
#
#
#
#
#
#