## summary
SENSOR TYPE: | Stereo
SERIAL NUMBER: | S00224
FDV(HPK) | 130
FDV (Tsukuba) | 128.4767
Implant-Break
Implant-open
Implant-short
Resistor-Break
Oxide-Punchthrough
Short
Open

## CV
%NEWTEST
SERIAL NUMBER: | S00224
TEST MADE BY: | Tsukuba
LOCATION NAME: | Tsukuba
TEST DATE: | Sep/4/2003
PASSED | YES
%Test_Rawdata
FILENAME: | CV_S00224.dat
#CV
TEMPERATURE(C): | 27.7
DEPLETION V | 128.4767
30 | 0.1303461
150 | 0.6665488
100 | 0.5707186
500 | 0.5658944
2.078219 | 0.001932559
9.264044 | 0.04106047
19.743615 | 0.08311589
28.851343 | 0.1265916
38.577093 | 0.1690738
48.360399 | 0.212856
58.140456 | 0.2554139
67.909119 | 0.2994886
77.63642 | 0.3432772
87.483932 | 0.3860273
97.267052 | 0.4291585
107.01007 | 0.4701095
116.77389 | 0.5042938
127.11447 | 0.5260218
136.37715 | 0.5361695
146.1316 | 0.5402919
155.91532 | 0.5431867
165.68648 | 0.5447031
175.47154 | 0.5464682
185.23317 | 0.5472528
195.09386 | 0.547893
206.3491 | 0.5489815
215.71127 | 0.5503589
224.63913 | 0.5517251
234.22254 | 0.5528415
243.96247 | 0.5535739
253.71438 | 0.5552251
263.50848 | 0.5547703
273.28468 | 0.5569502
283.0469 | 0.5571248
292.82054 | 0.5586582
302.62699 | 0.5587167
312.37608 | 0.5599633
323.769 | 0.5615001
331.97974 | 0.5641179
341.7664 | 0.5668649
351.80551 | 0.5708896
361.35621 | 0.5831795
371.78696 | 0.5998461
380.93767 | 0.6330932
390.72952 | 0.6371627
400.47424 | 0.6130402
411.96253 | 0.5631193
420.12991 | 0.5639315
429.92012 | 0.5642111
439.68086 | 0.5646266
449.49972 | 0.564686
459.32194 | 0.5648134
469.10439 | 0.5652721
478.9174 | 0.5655527
488.717 | 0.5654591
496.90954 | 0.5657654
506.83583 | 0.5655527
516.46227 | 0.5658931
526.41695 | 0.5658505
536.02658 | 0.5661912
545.76304 | 0.5655952
555.64564 | 0.566123
565.41151 | 0.5660208
575.18729 | 0.5657484
585.00597 | 0.5657994
594.78386 | 0.5651786
604.56315 | 0.5657909
614.35447 | 0.5650511
624.12046 | 0.5654676
633.89755 | 0.5646351
643.67832 | 0.5647709
653.49828 | 0.5648643
663.2611 | 0.5650002
673.08136 | 0.5638214
682.85876 | 0.5639908
692.74775 | 0.5639399
702.3342 | 0.5637791
712.20568 | 0.5637198
722.01819 | 0.5634236
731.83925 | 0.5632038
741.61061 | 0.5623341
751.38319 | 0.5615422
761.17854 | 0.5617274
770.9611 | 0.5611889
780.76213 | 0.5615506
790.58039 | 0.5606427
800.35195 | 0.5611384
810.1344 | 0.5607183
819.9289 | 0.5598963
829.87092 | 0.561046
839.50973 | 0.5602316
849.20921 | 0.5594022
859.13299 | 0.5598795
868.96049 | 0.5589256
878.74985 | 0.559168
888.53622 | 0.5584662
898.34494 | 0.5590342
908.15036 | 0.5587
917.98458 | 0.5583827
927.74386 | 0.558291
937.5627 | 0.5580908
947.34421 | 0.5568837
957.05496 | 0.5570666
967.00943 | 0.5569668
976.80994 | 0.5574576

## IV
%NEWTEST
SERIAL NUMBER: | S00224
TEST MADE BY: | Tsukuba
LOCATION NAME: | Tsukuba
TEST DATE: | Sep/4/2003
PASSED | YES
%Test_Rawdata
FILENAME: | IV_S00224.dat
#IV
TEMPERATURE(C): | 27.7
2.078219 | 25.1
9.264044 | 129.75
19.743615 | 141.3
28.851343 | 144.65
38.577093 | 146.75
48.360399 | 148.65
58.140456 | 150.9
67.909119 | 149.8
77.63642 | 155.1
87.483932 | 157.15
97.267052 | 156.25
107.01007 | 156.5
116.77389 | 157.55
127.11447 | 163.7
136.37715 | 163.35
146.1316 | 162.85
155.91532 | 163.95
165.68648 | 165.6
175.47154 | 167.2
185.23317 | 168.7
195.09386 | 170.45
206.3491 | 171.45
215.71127 | 175.7
224.63913 | 174.25
234.22254 | 175.35
243.96247 | 177.05
253.71438 | 178.3
263.50848 | 179.6
273.28468 | 180.4
283.0469 | 181.6
292.82054 | 182.9
302.62699 | 184
312.37608 | 185.2
323.769 | 185.95
331.97974 | 189.1
341.7664 | 187.65
351.80551 | 188.5
361.35621 | 189.3
371.78696 | 190.5
380.93767 | 191.4
390.72952 | 192.6
400.47424 | 193.4
411.96253 | 195
420.12991 | 197.35
429.92012 | 196.45
439.68086 | 197.1
449.49972 | 198.25
459.32194 | 199.2
469.10439 | 199.9
478.9174 | 200.4
488.717 | 201.25
496.90954 | 201.9
506.83583 | 202.65
516.46227 | 203.45
526.41695 | 204.4
536.02658 | 205.15
545.76304 | 205.85
555.64564 | 206.55
565.41151 | 207.35
575.18729 | 207.6
585.00597 | 208.2
594.78386 | 209.1
604.56315 | 209.85
614.35447 | 210.5
624.12046 | 211.15
633.89755 | 211.75
643.67832 | 212.45
653.49828 | 213.05
663.2611 | 213.6
673.08136 | 213.75
682.85876 | 213.85
692.74775 | 214.5
702.3342 | 215.3
712.20568 | 216.1
722.01819 | 216.25
731.83925 | 216.85
741.61061 | 217.15
751.38319 | 217.65
761.17854 | 218.35
770.9611 | 218.85
780.76213 | 219.25
790.58039 | 219.65
800.35195 | 220.15
810.1344 | 220.55
819.9289 | 220.85
829.87092 | 221.55
839.50973 | 220.4
849.20921 | 220.9
859.13299 | 221.95
868.96049 | 222.2
878.74985 | 222.65
888.53622 | 223.15
898.34494 | 223.7
908.15036 | 223.7
917.98458 | 223.75
927.74386 | 224
937.5627 | 224.7
947.34421 | 225.05
957.05496 | 225.65
967.00943 | 226.45
976.80994 | 227.15
#
#
#
#
#
#
#
#
#

## HPK
%ITEM
SERIAL NUMBER | S00224
%TEST
TEST DATE | 2003-01-01
PROBLEM | NO
PASSED | YES
%DATA
TEMPERATURE(C) | 25
I_LEAK500V(microA) | 0.17381
I_LEAK700V(microA) | 0.1861
Vdep(V) | 130
%DEFECT
Implant-Break
Implant-open
Implant-short
Resistor-Break
Oxide-Punchthrough
Short
Open
#
#
#
#
#
#
#
#
%RAWDATA
#IV
0 | 1.1321
10 | 77.97
20 | 96.19
30 | 105.93
40 | 112.99
50 | 118.13
60 | 122.23
70 | 125.63
80 | 128.53
90 | 131.05
100 | 133.29
110 | 135.28
120 | 137.06
130 | 138.75
140 | 140.32
150 | 141.82
160 | 143.23
170 | 144.65
180 | 145.96
190 | 147.22
200 | 148.46
210 | 149.71
220 | 150.86
230 | 151.96
240 | 153.05
250 | 154.08
260 | 155.12
270 | 156.1
280 | 157.05
290 | 157.97
300 | 158.91
310 | 159.76
320 | 160.63
330 | 161.5
340 | 162.34
350 | 163.14
360 | 163.9
370 | 164.68
380 | 165.41
390 | 166.15
400 | 166.89
410 | 167.64
420 | 167.93
430 | 169.15
440 | 178.45
450 | 178.48
460 | 179.71
470 | 171.65
480 | 172.95
490 | 172.57
500 | 173.81
510 | 174.45
520 | 175.07
530 | 175.63
540 | 176.26
550 | 176.84
560 | 177.47
570 | 178.05
580 | 178.64
590 | 179.23
600 | 179.9
610 | 180.4
620 | 181.07
630 | 181.7
640 | 182.32
650 | 183
660 | 183.6
670 | 184.1
680 | 184.9
690 | 185.4
700 | 186.1
710 | 186.5
720 | 187.1
730 | 187.8
740 | 188.5
750 | 188.7
760 | 189.2
770 | 189.9
780 | 190.8
790 | 191.6
800 | 192.1
810 | 192.5
820 | 193.2
830 | 193.7
840 | 194.6
850 | 195.5
860 | 196.1
870 | 196.2
880 | 197.1
890 | 197.6
900 | 198.7
910 | 199.4
920 | 201
930 | 202.1
940 | 203.7
950 | 204
960 | 205.7
970 | 205.7
980 | 208
990 | 209.5
1000 | 211.1
%RAWDATA
#CV
50 | 2210.92
60 | 2007.25
70 | 1851.2
80 | 1727.12
90 | 1625.43
100 | 1541.2
110 | 1474.37
120 | 1425.26
130 | 1398.28
140 | 1388.22
150 | 1384.04
160 | 1381.97
170 | 1380.63
180 | 1379.56
190 | 1378.63
200 | 1377.89
210 | 1377.34
220 | 1376.73
230 | 1376.19
240 | 1375.81
250 | 1375.4
260 | 1374.87
270 | 1374.54
280 | 1374.29
#
#
#
#
#
#
#
#
#
#
#
#
#
#
#
#
#
#
#
#
#
#
#
#
#
#
#
#
#
#
#
#
#
#
#
#
#
#
#
#
#
#
#
#
#
#
#
#
#
#
#
#
#
#
#
#
#
#
#
#
#
#
#
#