## summary
SENSOR TYPE: | Stereo
SERIAL NUMBER: | S00226
FDV(HPK) | 120
FDV (Tsukuba) | 114.896
Implant-Break
Implant-open
Implant-short
Resistor-Break
Oxide-Punchthrough
Short
Open

## CV
%NEWTEST
SERIAL NUMBER: | S00226
TEST MADE BY: | Tsukuba
LOCATION NAME: | Tsukuba
TEST DATE: | Sep/4/2003
PASSED | YES
%Test_Rawdata
FILENAME: | CV_S00226.dat
#CV
TEMPERATURE(C): | 27.7
DEPLETION V | 114.896
30 | 0.1440035
150 | 0.7341262
100 | 0.5615837
500 | 0.5592203
2.079008 | 0.002040179
9.252002 | 0.0456333
19.74337 | 0.09174061
28.822014 | 0.1398798
38.58753 | 0.1863928
48.372337 | 0.2347433
58.160043 | 0.28309
67.908271 | 0.3298812
77.663819 | 0.3779443
87.483391 | 0.4249224
97.870636 | 0.4692469
107.07523 | 0.5047023
116.79099 | 0.525915
127.1116 | 0.5343525
136.35977 | 0.5380274
146.13436 | 0.5398315
155.905 | 0.5420036
165.70426 | 0.5430026
175.4745 | 0.5446871
185.24564 | 0.5457337
195.66142 | 0.5468482
205.15695 | 0.5481607
214.55877 | 0.5489815
224.30507 | 0.5506448
234.15703 | 0.5508492
243.97126 | 0.5512173
253.86174 | 0.5528662
263.47006 | 0.5534174
272.62915 | 0.5554237
284.21328 | 0.5560866
292.97996 | 0.5569418
302.6041 | 0.5586415
312.38324 | 0.5589256
322.17065 | 0.5600052
331.9266 | 0.5627982
341.74995 | 0.5627729
351.52029 | 0.5632883
361.20763 | 0.5642874
371.12058 | 0.5646691
380.92521 | 0.5656378
390.69048 | 0.5665151
400.47261 | 0.5670101
410.27986 | 0.562216
420.05214 | 0.5626294
429.86995 | 0.5626294
439.65184 | 0.5628489
449.47376 | 0.5630855
459.25469 | 0.5631784
469.05299 | 0.5631784
478.8753 | 0.5634152
488.73162 | 0.5633813
496.85711 | 0.5632376
506.67283 | 0.5636182
516.46891 | 0.5631362
526.22565 | 0.5633983
536.00757 | 0.5634998
545.80198 | 0.5630686
555.60078 | 0.563263
565.36951 | 0.5627814
575.15776 | 0.5629925
584.96213 | 0.5625113
594.75054 | 0.5625113
604.53975 | 0.5616432
614.33607 | 0.5620812
624.11351 | 0.561046
633.88979 | 0.5612645
643.65962 | 0.5614917
653.43033 | 0.5604916
663.24455 | 0.5605588
673.04058 | 0.5607687
682.82729 | 0.5601309
692.64239 | 0.5594022
702.38713 | 0.5588754
712.13701 | 0.5592349
721.97128 | 0.5580574
731.81033 | 0.5586081
741.58526 | 0.557849
751.36388 | 0.5577407
761.1253 | 0.5578824
770.94761 | 0.5573494
780.71441 | 0.5567092
790.54759 | 0.5564683
800.34336 | 0.5564849
810.10262 | 0.5552747
819.9054 | 0.5561696
829.72408 | 0.5548281
839.53538 | 0.5553409
849.30291 | 0.5546876
859.08782 | 0.5547703
868.93403 | 0.5550017
878.73984 | 0.5537799
888.50791 | 0.5542252
898.24531 | 0.553368
908.14913 | 0.5540025
917.94034 | 0.5536563
927.73865 | 0.5532692
937.52836 | 0.5528662
947.37211 | 0.5529319
957.1502 | 0.5525128
966.99716 | 0.5521762
976.85143 | 0.5521434

## IV
%NEWTEST
SERIAL NUMBER: | S00226
TEST MADE BY: | Tsukuba
LOCATION NAME: | Tsukuba
TEST DATE: | Sep/4/2003
PASSED | YES
%Test_Rawdata
FILENAME: | IV_S00226.dat
#IV
TEMPERATURE(C): | 27.7
2.079008 | 26.1
9.252002 | 126.75
19.74337 | 139.2
28.822014 | 143.75
38.58753 | 146.55
48.372337 | 148.75
58.160043 | 147.7
67.908271 | 153.45
77.663819 | 155.3
87.483391 | 154.85
97.870636 | 155.2
107.07523 | 155.85
116.79099 | 161.8
127.1116 | 160.65
136.35977 | 160.4
146.13436 | 166.95
155.905 | 165.7
165.70426 | 166.35
175.4745 | 167.8
185.24564 | 168.9
195.66142 | 170.55
205.15695 | 171.6
214.55877 | 172.8
224.30507 | 179.25
234.15703 | 179.95
243.97126 | 178.5
253.86174 | 178.45
263.47006 | 179.5
272.62915 | 180.55
284.21328 | 181.85
292.97996 | 182.6
302.6041 | 183.1
312.38324 | 184.35
322.17065 | 185.6
331.9266 | 186.7
341.74995 | 187.8
351.52029 | 188.7
361.20763 | 189.55
371.12058 | 190.5
380.92521 | 191.4
390.69048 | 192.2
400.47261 | 193.05
410.27986 | 193.9
420.05214 | 194.65
429.86995 | 195.4
439.65184 | 196.15
449.47376 | 196.9
459.25469 | 197.65
469.05299 | 198.35
478.8753 | 199.05
488.73162 | 199.8
496.85711 | 200.25
506.67283 | 201
516.46891 | 201.75
526.22565 | 202.5
536.00757 | 203.15
545.80198 | 203.75
555.60078 | 204.35
565.36951 | 205.05
575.15776 | 205.6
584.96213 | 206.15
594.75054 | 206.75
604.53975 | 207.35
614.33607 | 207.95
624.11351 | 208.45
633.88979 | 208.95
643.65962 | 209.55
653.43033 | 210.05
663.24455 | 210.45
673.04058 | 211.1
682.82729 | 211.2
692.64239 | 211.65
702.38713 | 212.35
712.13701 | 212.95
721.97128 | 213.35
731.81033 | 213.75
741.58526 | 214.25
751.36388 | 214.7
761.1253 | 214.75
770.94761 | 214.85
780.71441 | 215.05
790.54759 | 215.75
800.34336 | 216.45
810.10262 | 216.95
819.9054 | 217.45
829.72408 | 217.4
839.53538 | 217.75
849.30291 | 218.35
859.08782 | 218.85
868.93403 | 218.85
878.73984 | 218.85
888.50791 | 219.5
898.24531 | 219.7
908.14913 | 220.25
917.94034 | 220.45
927.73865 | 220.55
937.52836 | 220.85
947.37211 | 221.15
957.1502 | 221.45
966.99716 | 221.75
976.85143 | 222.5
#
#
#
#
#
#
#
#
#

## HPK
%ITEM
SERIAL NUMBER | S00226
%TEST
TEST DATE | 2003-01-01
PROBLEM | NO
PASSED | YES
%DATA
TEMPERATURE(C) | 25
I_LEAK500V(microA) | 0.17333
I_LEAK700V(microA) | 0.1826
Vdep(V) | 120
%DEFECT
Implant-Break
Implant-open
Implant-short
Resistor-Break
Oxide-Punchthrough
Short
Open
#
#
#
#
#
#
#
#
%RAWDATA
#IV
0 | 5.742
10 | 80.17
20 | 98.48
30 | 108.19
40 | 115.38
50 | 120.51
60 | 124.54
70 | 127.88
80 | 130.65
90 | 133.07
100 | 135.17
110 | 137.03
120 | 138.74
130 | 140.39
140 | 141.95
150 | 143.41
160 | 144.77
170 | 146.14
180 | 147.39
190 | 148.6
200 | 149.78
210 | 150.92
220 | 152.02
230 | 153.07
240 | 154.08
250 | 155.09
260 | 156.07
270 | 156.99
280 | 157.89
290 | 158.77
300 | 159.65
310 | 160.44
320 | 161.25
330 | 162.04
340 | 163.06
350 | 165.08
360 | 164.2
370 | 172.69
380 | 173.75
390 | 172.25
400 | 167.13
410 | 168.53
420 | 168.62
430 | 169.26
440 | 169.88
450 | 170.47
460 | 171.07
470 | 171.67
480 | 172.23
490 | 172.79
500 | 173.33
510 | 173.88
520 | 174.4
530 | 174.93
540 | 175.45
550 | 175.95
560 | 176.45
570 | 176.94
580 | 177.41
590 | 177.88
600 | 178.37
610 | 178.82
620 | 179.26
630 | 179.69
640 | 180.1
650 | 180.56
660 | 181
670 | 181.38
680 | 181.8
690 | 182.19
700 | 182.6
710 | 183
720 | 183.4
730 | 183.8
740 | 184.2
750 | 184.5
760 | 184.9
770 | 185.2
780 | 185.6
790 | 186
800 | 186.3
810 | 186.7
820 | 187
830 | 187.4
840 | 187.7
850 | 188
860 | 188.4
870 | 188.7
880 | 189
890 | 189.4
900 | 189.7
910 | 190
920 | 190.3
930 | 190.7
940 | 191
950 | 191.3
960 | 191.7
970 | 192
980 | 192.3
990 | 192.6
1000 | 192.9
%RAWDATA
#CV
50 | 2103.69
60 | 1910.69
70 | 1763.31
80 | 1645.84
90 | 1550.84
100 | 1475.84
110 | 1426.28
120 | 1401.75
130 | 1392.33
140 | 1388.89
150 | 1386.91
160 | 1385.68
170 | 1384.64
180 | 1383.7
190 | 1382.95
200 | 1382.58
210 | 1381.8
220 | 1381.34
230 | 1380.81
240 | 1380.58
250 | 1380.11
260 | 1379.8
270 | 1379.48
280 | 1379.17
#
#
#
#
#
#
#
#
#
#
#
#
#
#
#
#
#
#
#
#
#
#
#
#
#
#
#
#
#
#
#
#
#
#
#
#
#
#
#
#
#
#
#
#
#
#
#
#
#
#
#
#
#
#
#
#
#
#
#
#
#
#
#
#