## summary
SENSOR TYPE: | Stereo
SERIAL NUMBER: | S00228
FDV(HPK) | 130
FDV (Tsukuba) | 125.7686
Implant-Break
Implant-open
Implant-short
Resistor-Break
Oxide-Punchthrough
Short
Open

## CV
%NEWTEST
SERIAL NUMBER: | S00228
TEST MADE BY: | Tsukuba
LOCATION NAME: | Tsukuba
TEST DATE: | Sep/4/2003
PASSED | YES
%Test_Rawdata
FILENAME: | CV_S00228.dat
#CV
TEMPERATURE(C): | 27.7
DEPLETION V | 125.7686
30 | 0.1286497
150 | 0.6597557
100 | 0.5522833
500 | 0.5558078
2.083947 | 0.001867974
9.267252 | 0.04010822
19.943409 | 0.08159162
28.833819 | 0.1246267
38.57358 | 0.1679601
48.33301 | 0.21101
58.150157 | 0.2540101
67.923038 | 0.2951889
77.707558 | 0.3391554
87.508452 | 0.3820671
97.292776 | 0.423778
107.05334 | 0.4644368
116.81476 | 0.4982535
127.1255 | 0.5202329
136.37939 | 0.5311715
146.12271 | 0.535252
155.91665 | 0.5372547
165.71039 | 0.5394985
175.49821 | 0.5405382
185.25586 | 0.5424269
195.05819 | 0.5429386
204.84538 | 0.5435071
214.66504 | 0.5446469
224.37773 | 0.5460645
234.19208 | 0.5461533
243.95603 | 0.5478605
253.72215 | 0.5482176
263.49111 | 0.5484693
273.29613 | 0.5498774
283.06611 | 0.5502364
292.82637 | 0.5508165
302.60839 | 0.5516596
312.37588 | 0.5521926
322.18659 | 0.552784
331.94959 | 0.5537057
341.76763 | 0.5538953
351.55831 | 0.5545142
361.3418 | 0.5551672
371.15021 | 0.5555976
380.94789 | 0.5559871
390.67822 | 0.556211
400.50929 | 0.5572246
410.3143 | 0.5574326
420.1201 | 0.5585163
429.88425 | 0.5584161
439.66635 | 0.5584328
449.50953 | 0.5592349
459.3018 | 0.5592767
469.07179 | 0.5595696
478.91474 | 0.5597622
488.75706 | 0.5602148
496.90933 | 0.5603406
506.6855 | 0.5606008
516.49589 | 0.5608275
526.09689 | 0.5607015
535.95147 | 0.5610123
545.80116 | 0.5606595
555.64973 | 0.5608527
565.40661 | 0.5607687
575.16889 | 0.5611216
584.97338 | 0.5606343
594.79111 | 0.5607519
604.55283 | 0.5605168
614.36418 | 0.5607687
624.16286 | 0.5607939
633.91789 | 0.5602735
643.69906 | 0.5604497
653.49011 | 0.5602232
663.28042 | 0.5601309
673.07042 | 0.5601896
682.86428 | 0.5597287
692.66773 | 0.5596617
702.43077 | 0.5593437
712.18524 | 0.5585413
722.02411 | 0.5587418
731.8323 | 0.5590175
741.59967 | 0.5579991
751.38748 | 0.5580741
761.18672 | 0.557416
770.96049 | 0.5576491
780.74322 | 0.557924
790.56353 | 0.5574659
800.36503 | 0.557025
810.13787 | 0.5570084
819.91848 | 0.5566676
829.70446 | 0.5554651
839.56042 | 0.5582743
849.34072 | 0.5546794
859.15659 | 0.5559208
868.88365 | 0.5564434
878.766 | 0.5544068
888.51057 | 0.5558545
898.32073 | 0.5583911
908.16518 | 0.5534668
917.89691 | 0.5549769
927.7268 | 0.5537634
937.56249 | 0.5542995
947.36414 | 0.5546216
957.12854 | 0.5539036
967.00289 | 0.5626041
976.85613 | 0.5618031

## IV
%NEWTEST
SERIAL NUMBER: | S00228
TEST MADE BY: | Tsukuba
LOCATION NAME: | Tsukuba
TEST DATE: | Sep/4/2003
PASSED | YES
%Test_Rawdata
FILENAME: | IV_S00228.dat
#IV
TEMPERATURE(C): | 27.7
2.083947 | 24.4
9.267252 | 129.45
19.943409 | 140.65
28.833819 | 142.3
38.57358 | 144.4
48.33301 | 146.65
58.150157 | 144.55
67.923038 | 150.15
77.707558 | 152.6
87.508452 | 154.55
97.292776 | 153.95
107.05334 | 153.9
116.81476 | 159.65
127.1255 | 160.9
136.37939 | 159.4
146.12271 | 159.9
155.91665 | 161.35
165.71039 | 162.85
175.49821 | 164.35
185.25586 | 165.8
195.05819 | 167.2
204.84538 | 168.6
214.66504 | 169.95
224.37773 | 171.2
234.19208 | 172.4
243.95603 | 173.65
253.72215 | 174.8
263.49111 | 175.9
273.29613 | 177.1
283.06611 | 178.2
292.82637 | 179.2
302.60839 | 180.3
312.37588 | 181.3
322.18659 | 182.4
331.94959 | 183.35
341.76763 | 184.2
351.55831 | 185.2
361.3418 | 186.1
371.15021 | 187
380.94789 | 187.9
390.67822 | 188.9
400.50929 | 189.7
410.3143 | 190.5
420.1201 | 191.3
429.88425 | 192.3
439.66635 | 193.05
449.50953 | 193.8
459.3018 | 194.5
469.07179 | 195.4
478.91474 | 195.85
488.75706 | 196.7
496.90933 | 197.35
506.6855 | 198.2
516.49589 | 199.1
526.09689 | 199.85
535.95147 | 200.55
545.80116 | 201.35
555.64973 | 202.05
565.40661 | 202.8
575.16889 | 203.55
584.97338 | 204.2
594.79111 | 204.9
604.55283 | 205.55
614.36418 | 206.25
624.16286 | 206.85
633.91789 | 207.55
643.69906 | 208.25
653.49011 | 208.75
663.28042 | 209.35
673.07042 | 210.05
682.86428 | 210.2
692.66773 | 210.75
702.43077 | 211.45
712.18524 | 212.15
722.02411 | 212.7
731.8323 | 213.25
741.59967 | 213.85
751.38748 | 214.35
761.18672 | 214.95
770.96049 | 215.75
780.74322 | 224.2
790.56353 | 250.05
800.36503 | 302.5
810.13787 | 439.85
819.91848 | 629.2
829.70446 | 847.25
839.56042 | 1078.15
849.34072 | 1351
859.15659 | 1588.4
868.88365 | 1906.4
878.766 | 2174.2
888.51057 | 2461.15
898.32073 | 2794.45
908.16518 | 3102.3
917.89691 | 3374.55
927.7268 | 3806.05
937.56249 | 4396.8
947.36414 | 5284.35
957.12854 | 7111.85
967.00289 | 9126.4
976.85613 | 12005.2
#
#
#
#
#
#
#
#
#

## HPK
%ITEM
SERIAL NUMBER | S00228
%TEST
TEST DATE | 2003-01-01
PROBLEM | NO
PASSED | YES
%DATA
TEMPERATURE(C) | 25
I_LEAK500V(microA) | 0.17246
I_LEAK700V(microA) | 0.2416
Vdep(V) | 130
%DEFECT
Implant-Break
Implant-open
Implant-short
Resistor-Break
Oxide-Punchthrough
Short
Open
#
#
#
#
#
#
#
#
%RAWDATA
#IV
0 | 5.025
10 | 76.83
20 | 95.45
30 | 105.27
40 | 112.43
50 | 117.67
60 | 121.89
70 | 125.39
80 | 128.39
90 | 130.98
100 | 133.21
110 | 135.21
120 | 136.98
130 | 138.66
140 | 140.2
150 | 141.67
160 | 143.05
170 | 144.42
180 | 145.7
190 | 146.94
200 | 148.12
210 | 149.28
220 | 150.38
230 | 151.45
240 | 152.49
250 | 153.49
260 | 154.49
270 | 155.45
280 | 156.36
290 | 157.28
300 | 158.18
310 | 159.03
320 | 159.86
330 | 160.67
340 | 161.49
350 | 162.25
360 | 163
370 | 163.74
380 | 164.88
390 | 166.46
400 | 169.83
410 | 174.24
420 | 175.21
430 | 168.42
440 | 168.64
450 | 170.46
460 | 170.1
470 | 170.71
480 | 171.31
490 | 171.89
500 | 172.46
510 | 173.05
520 | 173.6
530 | 174.16
540 | 174.69
550 | 175.23
560 | 175.79
570 | 176.31
580 | 176.84
590 | 177.35
600 | 177.92
610 | 178.45
620 | 179.01
630 | 179.65
640 | 180.5
650 | 181.76
660 | 184.1
670 | 188.7
680 | 196.4
690 | 214.2
700 | 241.6
710 | 291.3
720 | 359.8
730 | 451.7
740 | 554.2
750 | 698.4
760 | 852.8
770 | 1018.5
780 | 1214.1
790 | 1452
800 | 1671.3
810 | 1868
820 | 2122
830 | 2394
840 | 2634
850 | 2892
860 | 3172
870 | 3386
880 | 3712
890 | 4310
900 | 5102
910 | 6355
920 | 7867
930 | 10064
940 | 13176
950 | 15482
960 | 17124
970 | 18566
980 | 19930
990 | 21250
1000 | 10000
%RAWDATA
#CV
50 | 2218.01
60 | 2013.72
70 | 1857.41
80 | 1732.84
90 | 1630.74
100 | 1546.33
110 | 1479.13
120 | 1429.41
130 | 1402.02
140 | 1391.16
150 | 1387.08
160 | 1385.11
170 | 1383.56
180 | 1382.37
190 | 1381.67
200 | 1380.94
210 | 1380.22
220 | 1379.68
230 | 1379.35
240 | 1378.78
250 | 1378.35
260 | 1378.02
270 | 1377.63
280 | 1377.24
#
#
#
#
#
#
#
#
#
#
#
#
#
#
#
#
#
#
#
#
#
#
#
#
#
#
#
#
#
#
#
#
#
#
#
#
#
#
#
#
#
#
#
#
#
#
#
#
#
#
#
#
#
#
#
#
#
#
#
#
#
#
#
#