## summary
SENSOR TYPE: | Stereo
SERIAL NUMBER: | S00231
FDV(HPK) | 130
FDV (Tsukuba) | 127.0975
Implant-Break
Implant-open
Implant-short
Resistor-Break
Oxide-Punchthrough
Short
Open

## CV
%NEWTEST
SERIAL NUMBER: | S00231
TEST MADE BY: | Tsukuba
LOCATION NAME: | Tsukuba
TEST DATE: | Sep/4/2003
PASSED | YES
%Test_Rawdata
FILENAME: | CV_S00231.dat
#CV
TEMPERATURE(C): | 27.7
DEPLETION V | 127.0975
30 | 0.1315784
150 | 0.6651624
100 | 0.563332
500 | 0.5632388
2.080516 | 0.002024275
9.247821 | 0.04151212
19.748425 | 0.08380644
28.823178 | 0.1275738
38.581188 | 0.1711364
48.328608 | 0.2135628
58.141017 | 0.2574578
68.488685 | 0.3008767
77.680189 | 0.3437563
87.462334 | 0.3859746
97.252612 | 0.4290236
106.90788 | 0.469826
116.78601 | 0.5039717
127.09035 | 0.5270534
136.3422 | 0.5377276
146.11698 | 0.5431867
156.76933 | 0.5448801
167.2365 | 0.546234
177.16881 | 0.5478524
185.24646 | 0.5505958
195.0259 | 0.5511518
204.83802 | 0.5515121
214.5602 | 0.5526278
224.3345 | 0.5537222
234.12495 | 0.5555893
243.88623 | 0.555755
253.67443 | 0.5573411
263.46454 | 0.5574826
273.51768 | 0.5580658
283.01287 | 0.5590091
292.7861 | 0.5601058
302.59245 | 0.5603742
312.5403 | 0.5615674
322.131 | 0.5620222
332.36357 | 0.5619379
341.88648 | 0.5622245
351.4833 | 0.5636098
361.31442 | 0.5643806
371.11915 | 0.5645418
380.88607 | 0.5649407
390.68108 | 0.5654251
400.4627 | 0.5658335
410.26821 | 0.5660719
420.08443 | 0.5668052
429.83469 | 0.5670186
439.6268 | 0.5672236
451.1315 | 0.567292
460.84692 | 0.5677794
469.08937 | 0.5678564
478.89717 | 0.5681646
488.73121 | 0.5683188
496.86611 | 0.5684902
506.67161 | 0.5684988
516.46901 | 0.568799
526.22095 | 0.5685674
535.97252 | 0.5684731
545.64062 | 0.5685588
555.58596 | 0.5684731
566.92185 | 0.5687303
576.82167 | 0.5687303
584.98196 | 0.567805
594.77732 | 0.5674886
604.53392 | 0.5681903
614.30889 | 0.5672834
624.10962 | 0.5672236
634.83607 | 0.5674031
643.63642 | 0.5664895
653.47457 | 0.5671296
663.23576 | 0.5660123
673.04978 | 0.5660379
682.84486 | 0.5652891
692.65363 | 0.5657484
702.37426 | 0.5657569
712.21508 | 0.5646436
722.15911 | 0.564737
731.83741 | 0.5645333
741.60018 | 0.5639569
751.3836 | 0.5634998
761.17854 | 0.5632968
770.97418 | 0.5623004
780.73495 | 0.5627982
790.56292 | 0.562098
800.34081 | 0.5622498
810.12745 | 0.5611805
819.92952 | 0.5618116
829.74257 | 0.5607015
839.54213 | 0.5607099
849.15791 | 0.5610039
859.03509 | 0.5601058
868.94189 | 0.5604329
878.70581 | 0.5599214
888.53499 | 0.5599046
898.2869 | 0.5591931
908.14035 | 0.5593102
917.93972 | 0.559578
927.7268 | 0.5588587
937.5535 | 0.5586916
947.31611 | 0.5581492
957.16625 | 0.5583577
966.95925 | 0.557416
976.83069 | 0.5581992

## IV
%NEWTEST
SERIAL NUMBER: | S00231
TEST MADE BY: | Tsukuba
LOCATION NAME: | Tsukuba
TEST DATE: | Sep/4/2003
PASSED | YES
%Test_Rawdata
FILENAME: | IV_S00231.dat
#IV
TEMPERATURE(C): | 27.7
2.080516 | 22.8
9.247821 | 120.95
19.748425 | 133.65
28.823178 | 136.95
38.581188 | 135.5
48.328608 | 138.6
58.141017 | 144.9
68.488685 | 147.1
77.680189 | 148.5
87.462334 | 147.9
97.252612 | 148.3
106.90788 | 149.65
116.78601 | 151.05
127.09035 | 152.55
136.3422 | 154.05
146.11698 | 155.2
156.76933 | 156.9
167.2365 | 158.8
177.16881 | 162.15
185.24646 | 160.35
195.0259 | 161.5
204.83802 | 163.2
214.5602 | 164.1
224.3345 | 165
234.12495 | 166.25
243.88623 | 167.7
253.67443 | 168.7
263.46454 | 169.8
273.51768 | 170.9
283.01287 | 171.35
292.7861 | 172.3
302.59245 | 173.5
312.5403 | 174.4
322.131 | 175.25
332.36357 | 176.2
341.88648 | 176.6
351.4833 | 175.85
361.31442 | 177.3
371.11915 | 178.7
380.88607 | 180
390.68108 | 180.15
400.4627 | 180.8
410.26821 | 181.3
420.08443 | 182.2
429.83469 | 182.95
439.6268 | 183.55
451.1315 | 184.45
460.84692 | 183.15
469.08937 | 183.3
478.89717 | 184.85
488.73121 | 186.1
496.86611 | 186.55
506.67161 | 186.95
516.46901 | 187.35
526.22095 | 188
535.97252 | 188.65
545.64062 | 189.35
555.58596 | 186
566.92185 | 192.15
576.82167 | 191.1
584.98196 | 187.7
594.77732 | 194.05
604.53392 | 192.45
614.30889 | 191.8
624.10962 | 192.05
634.83607 | 192.35
643.63642 | 192.55
653.47457 | 193.3
663.23576 | 193.4
673.04978 | 193.85
682.84486 | 194.45
692.65363 | 194.9
702.37426 | 195.45
712.21508 | 194.3
722.15911 | 194.35
731.83741 | 195.5
741.60018 | 195.95
751.3836 | 196.45
761.17854 | 196.95
770.97418 | 197.4
780.73495 | 197.75
790.56292 | 196.3
800.34081 | 197
810.12745 | 198.15
819.92952 | 198.75
829.74257 | 199.2
839.54213 | 199.55
849.15791 | 199.8
859.03509 | 200.05
868.94189 | 200.45
878.70581 | 200.75
888.53499 | 200.95
898.2869 | 201.2
908.14035 | 201.55
917.93972 | 201.85
927.7268 | 202.05
937.5535 | 202
947.31611 | 202.35
957.16625 | 202.85
966.95925 | 203.2
976.83069 | 203.6
#
#
#
#
#
#
#
#
#

## HPK
%ITEM
SERIAL NUMBER | S00231
%TEST
TEST DATE | 2003-01-01
PROBLEM | NO
PASSED | YES
%DATA
TEMPERATURE(C) | 25
I_LEAK500V(microA) | 0.16101
I_LEAK700V(microA) | 0.16766
Vdep(V) | 130
%DEFECT
Implant-Break
Implant-open
Implant-short
Resistor-Break
Oxide-Punchthrough
Short
Open
#
#
#
#
#
#
#
#
%RAWDATA
#IV
0 | 5.045
10 | 74.98
20 | 94.44
30 | 104.56
40 | 111.72
50 | 116.67
60 | 120.51
70 | 123.63
80 | 126.25
90 | 128.49
100 | 130.43
110 | 132.13
120 | 133.63
130 | 135.05
140 | 136.34
150 | 137.55
160 | 138.7
170 | 139.82
180 | 140.86
190 | 141.87
200 | 142.86
210 | 143.8
220 | 144.66
230 | 145.51
240 | 146.3
250 | 147.08
260 | 147.84
270 | 148.57
280 | 149.28
290 | 149.96
300 | 150.66
310 | 151.3
320 | 151.91
330 | 152.51
340 | 153.1
350 | 153.67
360 | 154.2
370 | 154.74
380 | 154.54
390 | 156.35
400 | 157.17
410 | 161.08
420 | 164.99
430 | 165.73
440 | 158.64
450 | 158.75
460 | 160.38
470 | 153.93
480 | 160.2
490 | 160.63
500 | 161.01
510 | 161.39
520 | 161.81
530 | 162.18
540 | 162.52
550 | 162.88
560 | 163.26
570 | 163.58
580 | 163.94
590 | 164.23
600 | 164.61
610 | 164.92
620 | 165.26
630 | 165.56
640 | 165.89
650 | 166.17
660 | 166.48
670 | 166.81
680 | 167.09
690 | 167.38
700 | 167.66
710 | 167.96
720 | 168.25
730 | 168.54
740 | 168.81
750 | 169.1
760 | 169.4
770 | 169.68
780 | 169.93
790 | 170.24
800 | 170.5
810 | 170.77
820 | 171.05
830 | 171.32
840 | 171.64
850 | 171.88
860 | 172.14
870 | 172.44
880 | 172.7
890 | 172.95
900 | 173.23
910 | 173.49
920 | 173.77
930 | 174.04
940 | 174.34
950 | 174.62
960 | 174.85
970 | 175.17
980 | 175.45
990 | 175.72
1000 | 175.97
%RAWDATA
#CV
50 | 2202.85
60 | 2001.45
70 | 1847.12
80 | 1724.13
90 | 1623.17
100 | 1539.8
110 | 1473.65
120 | 1424.41
130 | 1396.42
140 | 1385.11
150 | 1380.97
160 | 1378.8
170 | 1377.29
180 | 1376.16
190 | 1375.45
200 | 1374.62
210 | 1373.88
220 | 1373.37
230 | 1372.98
240 | 1372.44
250 | 1372.02
260 | 1371.7
270 | 1371.24
280 | 1370.8
#
#
#
#
#
#
#
#
#
#
#
#
#
#
#
#
#
#
#
#
#
#
#
#
#
#
#
#
#
#
#
#
#
#
#
#
#
#
#
#
#
#
#
#
#
#
#
#
#
#
#
#
#
#
#
#
#
#
#
#
#
#
#
#