## summary
SENSOR TYPE: | Stereo
SERIAL NUMBER: | S00232
FDV(HPK) | 130
FDV (Tsukuba) | 123.742
Implant-Break
Implant-open
Implant-short
Resistor-Break
Oxide-Punchthrough
Short
Open

## CV
%NEWTEST
SERIAL NUMBER: | S00232
TEST MADE BY: | Tsukuba
LOCATION NAME: | Tsukuba
TEST DATE: | Sep/4/2003
PASSED | YES
%Test_Rawdata
FILENAME: | CV_S00232.dat
#CV
TEMPERATURE(C): | 27.7
DEPLETION V | 123.742
30 | 0.1292846
150 | 0.660588
100 | 0.5438935
500 | 0.5512465
2.08244 | 0.001827799
9.288652 | 0.04017819
19.752357 | 0.08189638
28.829152 | 0.1251439
38.485541 | 0.168461
48.354088 | 0.2104412
58.149912 | 0.2541279
67.899019 | 0.2972849
77.635256 | 0.3392542
87.450927 | 0.3824925
97.246464 | 0.4235519
107.03471 | 0.463855
116.7065 | 0.4974526
127.10159 | 0.5190866
136.36856 | 0.5293798
146.13946 | 0.533424
155.91379 | 0.5354792
165.69711 | 0.5370894
175.47123 | 0.5379406
185.24707 | 0.5391895
195.03714 | 0.539665
204.81114 | 0.5405302
214.58912 | 0.5411348
224.3624 | 0.5417643
234.16214 | 0.5426107
243.95858 | 0.5428746
253.71132 | 0.5437476
263.4814 | 0.5440685
273.28509 | 0.5450651
283.04107 | 0.5453147
292.81349 | 0.5459676
302.60962 | 0.5462179
312.39979 | 0.5464601
322.15654 | 0.5471394
331.94244 | 0.5472285
341.74862 | 0.5479579
351.53848 | 0.5481445
361.33455 | 0.54877
371.1218 | 0.5488676
380.91826 | 0.5495106
390.68231 | 0.5496655
400.48099 | 0.5500814
410.29775 | 0.5505059
420.09567 | 0.5509228
429.8724 | 0.5513974
439.65531 | 0.5516022
449.39824 | 0.5518235
459.2081 | 0.5524225
469.06546 | 0.5525046
478.8708 | 0.5527182
488.72651 | 0.5531623
496.86795 | 0.5534833
506.66507 | 0.5537057
516.47259 | 0.5537964
526.23771 | 0.5542665
536.01432 | 0.5542748
545.80729 | 0.5548364
555.59352 | 0.5546381
565.3641 | 0.5552582
575.16501 | 0.5550927
584.95273 | 0.5552085
594.75606 | 0.5556225
604.5234 | 0.5556473
614.3371 | 0.5558047
624.13016 | 0.5558379
633.88754 | 0.5561696
643.63162 | 0.5562608
653.42726 | 0.5562691
663.23944 | 0.5564102
673.01238 | 0.5562857
682.84609 | 0.5564932
692.63748 | 0.5565597
702.42096 | 0.5566178
712.12536 | 0.5568421
721.9955 | 0.5570167
731.80113 | 0.556867
741.58077 | 0.5568504
751.33608 | 0.5569668
761.1393 | 0.5569668
770.83275 | 0.5568338
780.59883 | 0.5567922
790.51581 | 0.557025
800.34071 | 0.5569169
810.08187 | 0.5566261
819.90387 | 0.5566593
829.725 | 0.5568089
839.53722 | 0.5569252
849.2369 | 0.5568338
859.12583 | 0.556543
868.95222 | 0.5566676
878.73309 | 0.5560286
888.51782 | 0.5565264
898.31746 | 0.5561032
908.16947 | 0.556153
917.87034 | 0.5565846
927.72721 | 0.5563687
937.4088 | 0.5559291
947.3531 | 0.5561364
957.18137 | 0.5561115
967.00616 | 0.5562359
976.84019 | 0.555697

## IV
%NEWTEST
SERIAL NUMBER: | S00232
TEST MADE BY: | Tsukuba
LOCATION NAME: | Tsukuba
TEST DATE: | Sep/4/2003
PASSED | YES
%Test_Rawdata
FILENAME: | IV_S00232.dat
#IV
TEMPERATURE(C): | 27.7
2.08244 | 25.2
9.288652 | 127.3
19.752357 | 141.35
28.829152 | 144.4
38.485541 | 147
48.354088 | 149.85
58.149912 | 149.4
67.899019 | 151.5
77.635256 | 156.65
87.450927 | 158.35
97.246464 | 157.85
107.03471 | 157.75
116.7065 | 158.8
127.10159 | 165.05
136.36856 | 163.5
146.13946 | 163.8
155.91379 | 165.1
165.69711 | 166.65
175.47123 | 168.15
185.24707 | 169.6
195.03714 | 170.95
204.81114 | 172.35
214.58912 | 173.65
224.3624 | 174.9
234.16214 | 176
243.95858 | 177.2
253.71132 | 178.4
263.4814 | 179.6
273.28509 | 180.75
283.04107 | 181.8
292.81349 | 182.8
302.60962 | 183.9
312.39979 | 184.9
322.15654 | 185.8
331.94244 | 186.7
341.74862 | 187.7
351.53848 | 188.55
361.33455 | 189.4
371.1218 | 190.35
380.91826 | 191.2
390.68231 | 192
400.48099 | 192.85
410.29775 | 193.6
420.09567 | 194.4
429.8724 | 195.2
439.65531 | 195.9
449.39824 | 196.65
459.2081 | 197.35
469.06546 | 198.1
478.8708 | 198.8
488.72651 | 199.5
496.86795 | 200.05
506.66507 | 200.65
516.47259 | 201.4
526.23771 | 202.15
536.01432 | 202.75
545.80729 | 203.35
555.59352 | 204.05
565.3641 | 204.65
575.16501 | 205.25
584.95273 | 205.75
594.75606 | 206.35
604.5234 | 206.95
614.3371 | 207.45
624.13016 | 208.05
633.88754 | 208.55
643.63162 | 209.05
653.42726 | 209.55
663.23944 | 210.05
673.01238 | 210.55
682.84609 | 211.05
692.63748 | 211.45
702.42096 | 211.85
712.12536 | 212.35
721.9955 | 212.45
731.80113 | 212.55
741.58077 | 213.2
751.33608 | 213.85
761.1393 | 214.45
770.83275 | 214.5
780.59883 | 214.85
790.51581 | 215.8
800.34071 | 215.1
810.08187 | 215.35
819.90387 | 216.15
829.725 | 217.05
839.53722 | 217.15
849.2369 | 217.25
859.12583 | 217.45
868.95222 | 217.85
878.73309 | 218.5
888.51782 | 219.15
898.31746 | 219.6
908.16947 | 220
917.87034 | 220.4
927.72721 | 220.4
937.4088 | 220.75
947.3531 | 221.25
957.18137 | 219.05
967.00616 | 220.45
976.84019 | 221.8
#
#
#
#
#
#
#
#
#

## HPK
%ITEM
SERIAL NUMBER | S00232
%TEST
TEST DATE | 2003-01-01
PROBLEM | NO
PASSED | YES
%DATA
TEMPERATURE(C) | 25
I_LEAK500V(microA) | 0.17346
I_LEAK700V(microA) | 0.1823
Vdep(V) | 130
%DEFECT
Implant-Break
Implant-open
Implant-short
Resistor-Break
Oxide-Punchthrough
Short
Open
#
#
#
#
#
#
#
#
%RAWDATA
#IV
0 | 3.484
10 | 80.23
20 | 99.49
30 | 109.51
40 | 116.77
50 | 121.98
60 | 126.13
70 | 129.52
80 | 132.37
90 | 134.81
100 | 136.94
110 | 138.81
120 | 140.46
130 | 142.02
140 | 143.46
150 | 144.84
160 | 146.12
170 | 147.4
180 | 148.59
190 | 149.74
200 | 150.84
210 | 151.93
220 | 152.98
230 | 153.97
240 | 154.93
250 | 155.86
260 | 156.79
270 | 157.67
280 | 158.54
290 | 159.37
300 | 160.21
310 | 160.99
320 | 161.8
330 | 162.54
340 | 163.3
350 | 164.01
360 | 164.71
370 | 165.39
380 | 166.05
390 | 166.75
400 | 167.4
410 | 169.22
420 | 168.54
430 | 177.05
440 | 177.87
450 | 178.22
460 | 171.01
470 | 172.4
480 | 172.37
490 | 172.92
500 | 173.46
510 | 173.96
520 | 174.49
530 | 174.99
540 | 175.48
550 | 175.96
560 | 176.43
570 | 176.9
580 | 177.36
590 | 177.8
600 | 178.26
610 | 178.65
620 | 179.09
630 | 179.49
640 | 179.92
650 | 180.4
660 | 180.71
670 | 181.1
680 | 181.48
690 | 181.9
700 | 182.3
710 | 182.64
720 | 183
730 | 183.4
740 | 183.7
750 | 184.1
760 | 184.4
770 | 184.8
780 | 185.2
790 | 185.5
800 | 185.9
810 | 186.2
820 | 186.6
830 | 186.9
840 | 187.2
850 | 187.6
860 | 187.9
870 | 188.3
880 | 188.7
890 | 189.1
900 | 189.8
910 | 193.1
920 | 228
930 | 422.7
940 | 956.8
950 | 1445.5
960 | 1998
970 | 2467
980 | 2890
990 | 3365
1000 | 3819
%RAWDATA
#CV
50 | 2201.79
60 | 1999.84
70 | 1845.45
80 | 1722.37
90 | 1621.36
100 | 1537.85
110 | 1471.58
120 | 1422.85
130 | 1396.31
140 | 1385.84
150 | 1381.92
160 | 1379.8
170 | 1378.32
180 | 1377.19
190 | 1376.53
200 | 1375.79
210 | 1375.08
220 | 1374.47
230 | 1373.94
240 | 1373.63
250 | 1373.26
260 | 1372.74
270 | 1372.47
280 | 1372.23
#
#
#
#
#
#
#
#
#
#
#
#
#
#
#
#
#
#
#
#
#
#
#
#
#
#
#
#
#
#
#
#
#
#
#
#
#
#
#
#
#
#
#
#
#
#
#
#
#
#
#
#
#
#
#
#
#
#
#
#
#
#
#
#