## summary
SENSOR TYPE: | Stereo
SERIAL NUMBER: | S00237
FDV(HPK) | 130
FDV (Tsukuba) | 117.547
Implant-Break
Implant-open
Implant-short
Resistor-Break
Oxide-Punchthrough
Short
Open

## CV
%NEWTEST
SERIAL NUMBER: | S00237
TEST MADE BY: | Tsukuba
LOCATION NAME: | Tsukuba
TEST DATE: | Sep/4/2003
PASSED | YES
%Test_Rawdata
FILENAME: | CV_S00237.dat
#CV
TEMPERATURE(C): | 27.7
DEPLETION V | 117.547
30 | 0.1409458
150 | 0.7184482
100 | 0.5622783
500 | 0.5620332
2.081585 | 0.001962866
9.254104 | 0.04402942
19.760435 | 0.08939093
28.82424 | 0.1365878
38.608404 | 0.1838268
48.337391 | 0.2293932
58.163035 | 0.2770841
67.904646 | 0.3227462
77.69179 | 0.369802
87.482258 | 0.4162438
97.267563 | 0.4599748
107.01405 | 0.4985702
116.78708 | 0.5245903
127.09444 | 0.5360046
136.37715 | 0.54131
146.13354 | 0.5430906
155.90848 | 0.5455725
165.66553 | 0.546549
175.38948 | 0.5483962
185.14631 | 0.5489245
195.03224 | 0.5512009
204.78784 | 0.5514875
214.58891 | 0.5520941
224.3669 | 0.5533845
234.16092 | 0.5537634
243.95133 | 0.5549273
253.69517 | 0.5562774
263.48467 | 0.5564683
273.27732 | 0.557849
283.04598 | 0.5578324
292.80215 | 0.5593688
302.60962 | 0.5592851
312.38324 | 0.5603742
322.17872 | 0.5606176
331.93661 | 0.5608023
341.75005 | 0.5616516
351.53807 | 0.5627054
361.32371 | 0.5627982
371.12262 | 0.5633391
380.9154 | 0.5638468
390.69907 | 0.5636352
400.47261 | 0.5648473
410.28712 | 0.5646012
420.08218 | 0.5654761
429.87087 | 0.5653146
439.65307 | 0.5658335
449.46497 | 0.566106
459.28903 | 0.5663787
469.06259 | 0.5666175
478.88797 | 0.5667113
488.72692 | 0.5671467
496.87908 | 0.5671211
506.65546 | 0.5671467
516.46769 | 0.5670613
526.22953 | 0.5668991
536.00757 | 0.5670528
545.80361 | 0.5673261
555.58954 | 0.5669418
565.38014 | 0.5671809
575.16256 | 0.5667881
584.93843 | 0.5668393
594.76812 | 0.5662594
604.53249 | 0.5664725
614.33434 | 0.5658335
624.12352 | 0.5660804
633.88631 | 0.5659953
643.65941 | 0.5654081
653.43728 | 0.5653571
663.25988 | 0.5641687
673.03323 | 0.5650342
682.77047 | 0.5637113
692.63871 | 0.5642111
702.41687 | 0.5640924
712.19301 | 0.5637706
721.99019 | 0.5635336
731.80778 | 0.5623847
741.55839 | 0.5629841
751.34426 | 0.5616179
761.1577 | 0.5620222
770.93985 | 0.5621065
780.73648 | 0.5610964
790.5059 | 0.5612982
800.30995 | 0.5606259
810.02567 | 0.5608443
819.85788 | 0.5599214
829.59869 | 0.5601813
839.41623 | 0.5599633
849.30394 | 0.5592349
859.10417 | 0.5598125
868.93157 | 0.5591429
878.7288 | 0.5589423
888.51077 | 0.5582242
898.32481 | 0.5585497
908.13503 | 0.5575325
917.89323 | 0.5577824
927.71699 | 0.5570666
937.54103 | 0.5574326
947.3485 | 0.5572163
957.15419 | 0.5566012
966.91245 | 0.5567175
976.81403 | 0.5570915

## IV
%NEWTEST
SERIAL NUMBER: | S00237
TEST MADE BY: | Tsukuba
LOCATION NAME: | Tsukuba
TEST DATE: | Sep/4/2003
PASSED | YES
%Test_Rawdata
FILENAME: | IV_S00237.dat
#IV
TEMPERATURE(C): | 27.7
2.081585 | 20.9
9.254104 | 121.3
19.760435 | 125.95
28.82424 | 124.9
38.608404 | 123.45
48.337391 | 124
58.163035 | 130.55
67.904646 | 129.4
77.69179 | 134.45
87.482258 | 135.95
97.267563 | 135.35
107.01405 | 135.25
116.78708 | 136.15
127.09444 | 142.45
136.37715 | 141
146.13354 | 141.3
155.90848 | 142.7
165.66553 | 144.2
175.38948 | 145.7
185.14631 | 147.15
195.03224 | 148.55
204.78784 | 149.8
214.58891 | 151.1
224.3669 | 152.3
234.16092 | 153.55
243.95133 | 154.7
253.69517 | 155.7
263.48467 | 156.8
273.27732 | 157.8
283.04598 | 158.8
292.80215 | 159.7
302.60962 | 160.7
312.38324 | 161.6
322.17872 | 162.5
331.93661 | 163.3
341.75005 | 164.1
351.53807 | 164.95
361.32371 | 165.8
371.12262 | 166.6
380.9154 | 167.4
390.69907 | 168.1
400.47261 | 168.75
410.28712 | 169.55
420.08218 | 170.25
429.87087 | 170.95
439.65307 | 171.55
449.46497 | 172.25
459.28903 | 172.95
469.06259 | 173.55
478.88797 | 174.15
488.72692 | 174.75
496.87908 | 175.05
506.65546 | 175.7
516.46769 | 176.45
526.22953 | 177.05
536.00757 | 177.6
545.80361 | 178.15
555.58954 | 178.75
565.38014 | 179.25
575.16256 | 179.8
584.93843 | 180.35
594.76812 | 180.85
604.53249 | 181.35
614.33434 | 181.85
624.12352 | 182.35
633.88631 | 182.7
643.65941 | 183.15
653.43728 | 183.65
663.25988 | 184.05
673.03323 | 184.65
682.77047 | 184.95
692.63871 | 185.45
702.41687 | 185.9
712.19301 | 186.25
721.99019 | 186.65
731.80778 | 187.05
741.55839 | 187.4
751.34426 | 187.85
761.1577 | 188.25
770.93985 | 188.55
780.73648 | 188.95
790.5059 | 189.25
800.30995 | 189.65
810.02567 | 190
819.85788 | 190.35
829.59869 | 190.65
839.41623 | 191
849.30394 | 191.35
859.10417 | 191.65
868.93157 | 191.95
878.7288 | 191.9
888.51077 | 192.25
898.32481 | 192.75
908.13503 | 193.15
917.89323 | 193.45
927.71699 | 193.7
937.54103 | 194
947.3485 | 194.3
957.15419 | 194.6
966.91245 | 194.85
976.81403 | 195.2
#
#
#
#
#
#
#
#
#

## HPK
%ITEM
SERIAL NUMBER | S00237
%TEST
TEST DATE | 2003-01-01
PROBLEM | NO
PASSED | YES
%DATA
TEMPERATURE(C) | 25
I_LEAK500V(microA) | 0.14769
I_LEAK700V(microA) | 0.15531
Vdep(V) | 130
%DEFECT
Implant-Break
Implant-open
Implant-short
Resistor-Break
Oxide-Punchthrough
Short
Open
#
#
#
#
#
#
#
#
%RAWDATA
#IV
0 | 2.023
10 | 63.92
20 | 79.83
30 | 88.99
40 | 95.74
50 | 100.56
60 | 104.43
70 | 107.62
80 | 110.31
90 | 112.62
100 | 114.64
110 | 116.44
120 | 118.04
130 | 119.59
140 | 121
150 | 122.34
160 | 123.62
170 | 124.83
180 | 125.96
190 | 127.04
200 | 128.06
210 | 129.09
220 | 130.07
230 | 130.98
240 | 131.86
250 | 132.71
260 | 133.54
270 | 134.35
280 | 135.1
290 | 135.84
300 | 136.58
310 | 137.26
320 | 137.95
330 | 138.61
340 | 139.25
350 | 139.94
360 | 140.54
370 | 141.13
380 | 141.7
390 | 142.28
400 | 142.81
410 | 143.35
420 | 143.83
430 | 141.94
440 | 144.92
450 | 145.42
460 | 145.91
470 | 146.37
480 | 146.84
490 | 147.28
500 | 147.69
510 | 148.64
520 | 149.31
530 | 154.35
540 | 157.27
550 | 157.84
560 | 150.35
570 | 150.72
580 | 152.44
590 | 151.59
600 | 151.98
610 | 152.33
620 | 152.68
630 | 153.08
640 | 153.38
650 | 153.74
660 | 154.03
670 | 154.37
680 | 154.67
690 | 155.02
700 | 155.31
710 | 155.62
720 | 155.94
730 | 156.27
740 | 156.55
750 | 156.84
760 | 157.13
770 | 157.43
780 | 157.72
790 | 157.99
800 | 158.29
810 | 158.53
820 | 158.86
830 | 159.13
840 | 159.39
850 | 159.66
860 | 159.92
870 | 160.2
880 | 160.47
890 | 160.75
900 | 160.97
910 | 161.28
920 | 161.49
930 | 161.76
940 | 162.06
950 | 162.31
960 | 162.55
970 | 162.8
980 | 163.11
990 | 163.33
1000 | 163.57
%RAWDATA
#CV
50 | 2120.44
60 | 1926.05
70 | 1777.38
80 | 1659.05
90 | 1562.78
100 | 1485.45
110 | 1430.12
120 | 1399.16
130 | 1386.6
140 | 1382.31
150 | 1380.04
160 | 1378.64
170 | 1377.54
180 | 1376.76
190 | 1376.02
200 | 1375.34
210 | 1374.83
220 | 1374.32
230 | 1373.86
240 | 1373.36
250 | 1373.06
260 | 1372.85
270 | 1372.41
280 | 1372.06
#
#
#
#
#
#
#
#
#
#
#
#
#
#
#
#
#
#
#
#
#
#
#
#
#
#
#
#
#
#
#
#
#
#
#
#
#
#
#
#
#
#
#
#
#
#
#
#
#
#
#
#
#
#
#
#
#
#
#
#
#
#
#
#