## summary
SENSOR TYPE: | Stereo
SERIAL NUMBER: | S00239
FDV(HPK) | 120
FDV (Tsukuba) | 115.5162
Implant-Break
Implant-open
Implant-short
Resistor-Break
Oxide-Punchthrough
Short
Open

## CV
%NEWTEST
SERIAL NUMBER: | S00239
TEST MADE BY: | Tsukuba
LOCATION NAME: | Tsukuba
TEST DATE: | Sep/4/2003
PASSED | YES
%Test_Rawdata
FILENAME: | CV_S00239.dat
#CV
TEMPERATURE(C): | 27.7
DEPLETION V | 115.5162
30 | 0.143107
150 | 0.7268837
100 | 0.5591398
500 | 0.5587959
2.081404 | 0.002022564
9.267517 | 0.04504098
19.760619 | 0.09100646
28.851517 | 0.1388104
38.583465 | 0.1863687
48.370182 | 0.2327723
58.155754 | 0.2805319
67.89859 | 0.3267696
77.685877 | 0.374538
87.458851 | 0.4213771
97.262262 | 0.4652672
107.01609 | 0.5022018
116.78476 | 0.5250693
127.25641 | 0.5340557
136.35017 | 0.5387622
146.13446 | 0.5404746
155.90582 | 0.542355
165.68566 | 0.5435071
175.49085 | 0.5443094
185.23297 | 0.5456854
195.03459 | 0.5470342
204.72459 | 0.5479579
214.57461 | 0.5493884
224.34288 | 0.5498611
234.12985 | 0.5506775
243.86171 | 0.5518645
253.6964 | 0.5522172
263.47507 | 0.5538871
273.29817 | 0.5538294
283.02145 | 0.5553327
292.81063 | 0.5553161
302.59122 | 0.556543
312.38406 | 0.5566178
322.16983 | 0.5573993
331.93937 | 0.5578657
341.7475 | 0.5588504
351.5254 | 0.5588002
361.31963 | 0.5596617
371.0188 | 0.5601896
380.91621 | 0.5603574
390.64163 | 0.5611132
400.463 | 0.5612561
410.24686 | 0.5619885
420.08157 | 0.5619126
429.86474 | 0.5625703
439.61873 | 0.5626969
449.46538 | 0.5631531
459.56923 | 0.5633644
469.07537 | 0.5635928
478.8892 | 0.5635675
488.71874 | 0.5637706
496.86979 | 0.5639145
506.65894 | 0.5639399
516.46237 | 0.5642704
526.23158 | 0.5634575
536.0039 | 0.5639908
545.7845 | 0.5638214
555.57329 | 0.5643298
565.36522 | 0.5634828
575.14141 | 0.5635844
584.95498 | 0.5631446
594.74809 | 0.5629249
604.60954 | 0.56317
614.34118 | 0.5628067
625.73588 | 0.5626716
633.88386 | 0.5625028
643.65808 | 0.5622751
653.46722 | 0.5612477
663.11436 | 0.5616684
673.18886 | 0.5620053
683.35377 | 0.5616768
692.66405 | 0.5609199
702.4275 | 0.5604413
712.22653 | 0.5606595
722.02268 | 0.5602735
731.83721 | 0.5589423
741.58578 | 0.5594357
751.37808 | 0.5580324
761.16996 | 0.5582242
770.98563 | 0.5591095
782.49282 | 0.5584495
790.91629 | 0.5578657
800.38526 | 0.5573494
810.15882 | 0.5575492
819.95057 | 0.5571165
829.73665 | 0.556377
839.61438 | 0.5562027
849.33889 | 0.5556805
859.15618 | 0.5558545
870.78199 | 0.5564932
879.25968 | 0.5548529
888.58537 | 0.5552499
898.35476 | 0.5544481
908.21321 | 0.5552416
917.89445 | 0.5545968
927.67519 | 0.5543078
937.60184 | 0.5539695
947.40277 | 0.5531458
957.17851 | 0.5534586
967.04969 | 0.5535492
976.91121 | 0.5531623

## IV
%NEWTEST
SERIAL NUMBER: | S00239
TEST MADE BY: | Tsukuba
LOCATION NAME: | Tsukuba
TEST DATE: | Sep/4/2003
PASSED | YES
%Test_Rawdata
FILENAME: | IV_S00239.dat
#IV
TEMPERATURE(C): | 27.7
2.081404 | 21.1
9.267517 | 118.05
19.760619 | 124.35
28.851517 | 124.85
38.583465 | 121.9
48.370182 | 124.3
58.155754 | 126.7
67.89859 | 132.1
77.685877 | 134
87.458851 | 135.7
97.262262 | 137.4
107.01609 | 138.8
116.78476 | 137.4
127.25641 | 137.8
136.35017 | 139.25
146.13446 | 140.4
155.90582 | 146.4
165.68566 | 147.65
175.49085 | 148.3
185.23297 | 147
195.03459 | 147.65
204.72459 | 148.7
214.57461 | 150.25
224.34288 | 151.6
234.12985 | 152.85
243.86171 | 154
253.6964 | 155
263.47507 | 156
273.29817 | 156.7
283.02145 | 157.6
292.81063 | 158.9
302.59122 | 159.9
312.38406 | 160.7
322.16983 | 161.6
331.93937 | 162.2
341.7475 | 163.1
351.5254 | 164.1
361.31963 | 165
371.0188 | 165.7
380.91621 | 166.5
390.64163 | 167.25
400.463 | 167.8
410.24686 | 168.6
420.08157 | 169.25
429.86474 | 169.95
439.61873 | 170.6
449.46538 | 171.15
459.56923 | 171.85
469.07537 | 172.35
478.8892 | 173
488.71874 | 173.6
496.86979 | 173.95
506.65894 | 174.45
516.46237 | 175.2
526.23158 | 175.75
536.0039 | 176.25
545.7845 | 176.85
555.57329 | 177.4
565.36522 | 177.45
575.14141 | 177.95
584.95498 | 178.7
594.74809 | 179.25
604.60954 | 179.65
614.34118 | 179.85
625.73588 | 180.3
633.88386 | 180.5
643.65808 | 181.05
653.46722 | 181.75
663.11436 | 182.25
673.18886 | 182.85
683.35377 | 182.1
692.66405 | 181.95
702.4275 | 183.1
712.22653 | 184.05
722.02268 | 183.95
731.83721 | 184.15
741.58578 | 184.9
751.37808 | 185.55
761.16996 | 185.95
770.98563 | 186.4
782.49282 | 185.25
790.91629 | 185
800.38526 | 185.95
810.15882 | 186.85
819.95057 | 187.35
829.73665 | 187.45
839.61438 | 187.85
849.33889 | 188.55
859.15618 | 188.95
870.78199 | 189.45
879.25968 | 187.75
888.58537 | 188.1
898.35476 | 189.25
908.21321 | 190.1
917.89445 | 190.1
927.67519 | 190.15
937.60184 | 190.65
947.40277 | 191.25
957.17851 | 191.65
967.04969 | 192.05
976.91121 | 193.45
#
#
#
#
#
#
#
#
#

## HPK
%ITEM
SERIAL NUMBER | S00239
%TEST
TEST DATE | 2003-01-01
PROBLEM | NO
PASSED | YES
%DATA
TEMPERATURE(C) | 25
I_LEAK500V(microA) | 0.14779
I_LEAK700V(microA) | 0.15427
Vdep(V) | 120
%DEFECT
Implant-Break
Implant-open
Implant-short
Resistor-Break
Oxide-Punchthrough
Short
Open
#
#
#
#
#
#
#
#
%RAWDATA
#IV
0 | 0.17747
10 | 127.55
20 | 82.01
30 | 91.32
40 | 98.07
50 | 102.8
60 | 106.57
70 | 109.61
80 | 112.15
90 | 114.31
100 | 116.19
110 | 117.87
120 | 119.35
130 | 120.8
140 | 122.13
150 | 123.37
160 | 124.56
170 | 125.72
180 | 126.78
190 | 127.79
200 | 128.79
210 | 129.76
220 | 130.64
230 | 131.5
240 | 132.33
250 | 133.13
260 | 133.9
270 | 134.65
280 | 135.37
290 | 136.06
300 | 136.74
310 | 137.41
320 | 138.05
330 | 138.72
340 | 139.36
350 | 139.95
360 | 140.53
370 | 141.09
380 | 141.66
390 | 142.21
400 | 142.67
410 | 143.19
420 | 143.72
430 | 144.21
440 | 144.7
450 | 145.14
460 | 145.58
470 | 146.04
480 | 146.46
490 | 147.29
500 | 147.79
510 | 153.98
520 | 156.02
530 | 156.46
540 | 148.87
550 | 149.53
560 | 150.99
570 | 150.21
580 | 150.54
590 | 150.87
600 | 151.22
610 | 151.54
620 | 151.86
630 | 152.19
640 | 152.49
650 | 152.79
660 | 153.09
670 | 153.37
680 | 153.69
690 | 153.99
700 | 154.27
710 | 154.57
720 | 154.85
730 | 155.13
740 | 155.42
750 | 155.71
760 | 155.98
770 | 156.24
780 | 156.55
790 | 156.92
800 | 157.39
810 | 158.01
820 | 158.91
830 | 159.98
840 | 161.61
850 | 164.71
860 | 167.71
870 | 174.66
880 | 185
890 | 202.5
900 | 215.4
910 | 246.2
920 | 275.9
930 | 318.1
940 | 358.9
950 | 408
960 | 465.2
970 | 520.2
980 | 596.1
990 | 679.6
1000 | 768.1
%RAWDATA
#CV
50 | 2104.95
60 | 1912.47
70 | 1765.21
80 | 1648.3
90 | 1553.23
100 | 1477.26
110 | 1425.7
120 | 1399.72
130 | 1390.14
140 | 1386.56
150 | 1384.66
160 | 1383.2
170 | 1382.17
180 | 1381.37
190 | 1380.53
200 | 1379.83
210 | 1379.43
220 | 1378.87
230 | 1378.28
240 | 1378.21
250 | 1377.87
260 | 1377.28
270 | 1376.92
280 | 1376.84
#
#
#
#
#
#
#
#
#
#
#
#
#
#
#
#
#
#
#
#
#
#
#
#
#
#
#
#
#
#
#
#
#
#
#
#
#
#
#
#
#
#
#
#
#
#
#
#
#
#
#
#
#
#
#
#
#
#
#
#
#
#
#
#