## DataSheet
|  | Leakage Current[nA] | [100 empty] | Vfd[V] | NG channel
Lot No. | Serial No. | 0 | 10 | 20 | 30 | 40 | 50 | 60 | 70 | 80 | 90 | 100 | 110 | 120 | 130 | 140 | 150 | 160 | 170 | 180 | 190 | 200 | 210 | 220 | 230 | 240 | 250 | 260 | 270 | 280 | 290 | 300 | 310 | 320 | 330 | 340 | 350 | 360 | 370 | 380 | 390 | 400 | 410 | 420 | 430 | 440 | 450 | 460 | 470 | 480 | 490 | 500 | 510 | 520 | 530 | 540 | 550 | 560 | 570 | 580 | 590 | 600 | 610 | 620 | 630 | 640 | 650 | 660 | 670 | 680 | 690 | 700 | 710 | 720 | 730 | 740 | 750 | 760 | 770 | 780 | 790 | 800 | 810 | 820 | 830 | 840 | 850 | 860 | 870 | 880 | 890 | 900 | 910 | 920 | 930 | 940 | 950 | 960 | 970 | 980 | 990 | 1000 |  | Type | Ch. No. | Type | Ch. No. | Type | Ch. No. | Type | Ch. No.
SWA61457 | 2 | 4.982 | 40.59 | 49.39 | 54.43 | 58.06 | 60.94 | 63.36 | 65.43 | 67.22 | 68.8 | 70.21 | 71.5 | 72.7 | 73.75 | 74.73 | 75.71 | 76.62 | 77.45 | 78.32 | 79.13 | 79.92 | 80.69 | 81.43 | 82.16 | 82.86 | 83.58 | 84.25 | 84.9 | 85.59 | 86.24 | 86.86 | 87.49 | 88.08 | 88.66 | 89.25 | 89.76 | 90.36 | 90.9 | 91.44 | 91.97 | 92.45 | 92.96 | 93.48 | 94.35 | 100.42 | 100.84 | 105 | 105.68 | 99.27 | 103.14 | 102.86 | 97.89 | 98.34 | 98.77 | 99.19 | 99.6 | 100.01 | 100.44 | 100.84 | 101.23 | 101.65 | 102.03 | 102.4 | 102.79 | 103.18 | 103.54 | 103.9 | 104.28 | 104.61 | 104.97 | 105.33 | 105.68 | 105.99 | 106.33 | 106.66 | 107.02 | 107.31 | 107.62 | 107.93 | 108.25 | 108.54 | 108.85 | 109.13 | 109.44 | 109.75 | 110.04 | 110.32 | 110.61 | 110.87 | 111.18 | 111.43 | 111.71 | 111.98 | 112.26 | 112.52 | 112.8 | 113.06 | 113.32 | 113.59 | 113.83 | 114.12 | 150 | Nothing
SWA61457 | 10 | 4.919 | 40.66 | 49.53 | 55.02 | 59.42 | 62.6 | 65.17 | 67.42 | 69.35 | 71.11 | 72.68 | 74.11 | 75.42 | 76.6 | 77.73 | 78.8 | 79.86 | 80.81 | 81.88 | 82.83 | 83.79 | 84.75 | 85.6 | 86.55 | 87.37 | 88.29 | 89.11 | 89.94 | 90.81 | 91.59 | 92.43 | 93.2 | 94.05 | 94.76 | 95.54 | 96.29 | 96.98 | 97.71 | 98.48 | 99.06 | 99.83 | 100.5 | 101.22 | 101.85 | 102.52 | 103.13 | 103.76 | 104.86 | 111.16 | 113.26 | 115.97 | 116.7 | 114.09 | 114.54 | 114.14 | 109.5 | 110.08 | 110.67 | 111.19 | 111.79 | 112.29 | 112.88 | 113.41 | 113.96 | 114.51 | 114.96 | 115.52 | 116.03 | 116.57 | 117.05 | 117.57 | 118.04 | 118.56 | 119.08 | 119.55 | 120.03 | 120.52 | 120.99 | 121.48 | 121.93 | 122.44 | 122.86 | 123.35 | 123.78 | 124.23 | 124.7 | 125.14 | 125.63 | 126.05 | 126.53 | 126.93 | 127.39 | 127.89 | 128.29 | 128.76 | 129.16 | 129.59 | 130.07 | 130.45 | 130.94 | 131.38 | 160 | Implant open | IU125 | Implant open | IU241 | Implant open | IU244
SWA61457 | 11 | 4.784 | 47.6 | 57.77 | 63.77 | 68.5 | 71.89 | 74.73 | 77.15 | 79.25 | 81.13 | 82.81 | 84.35 | 85.77 | 87.03 | 88.22 | 89.39 | 90.49 | 91.55 | 92.63 | 93.65 | 94.67 | 95.64 | 96.6 | 97.53 | 98.47 | 99.38 | 100.26 | 101.12 | 102 | 102.85 | 103.67 | 104.51 | 105.35 | 106.16 | 106.91 | 107.7 | 108.43 | 109.2 | 109.91 | 110.59 | 111.3 | 112.05 | 112.75 | 113.43 | 114.1 | 114.75 | 115.4 | 116.41 | 122.43 | 121.68 | 127.3 | 128.21 | 120.23 | 125.9 | 125.92 | 121.2 | 121.77 | 122.38 | 122.96 | 123.47 | 124.08 | 124.61 | 125.19 | 125.69 | 126.25 | 126.79 | 127.25 | 127.81 | 128.31 | 128.85 | 129.33 | 129.82 | 130.33 | 130.82 | 131.34 | 131.77 | 132.28 | 132.75 | 133.2 | 133.72 | 134.16 | 134.69 | 135.09 | 135.61 | 136.07 | 136.5 | 137 | 137.47 | 137.94 | 138.41 | 138.85 | 139.34 | 139.77 | 140.25 | 140.76 | 141.15 | 141.66 | 142.1 | 142.62 | 143.08 | 143.55 | 160 | Implant open | IU183
SWA61457 | 16 | 4.944 | 38.86 | 47.14 | 52.23 | 56.23 | 59.08 | 61.56 | 63.69 | 65.67 | 67.4 | 68.99 | 70.46 | 71.78 | 72.98 | 74.08 | 75.15 | 76.16 | 77.12 | 78.11 | 79.02 | 79.92 | 80.81 | 81.68 | 82.53 | 83.38 | 84.22 | 85.04 | 85.84 | 86.64 | 87.45 | 88.21 | 89.02 | 89.73 | 90.51 | 91.25 | 91.97 | 92.68 | 93.39 | 94.12 | 94.78 | 95.48 | 96.16 | 96.81 | 97.48 | 98.15 | 98.8 | 99.41 | 100.08 | 100.68 | 101.31 | 101.9 | 102.54 | 103.12 | 103.73 | 104.34 | 104.92 | 105.49 | 106.09 | 106.68 | 107.25 | 107.8 | 108.36 | 108.93 | 109.46 | 110.03 | 110.58 | 111.12 | 111.67 | 112.21 | 112.74 | 113.27 | 113.81 | 114.29 | 114.85 | 115.32 | 115.84 | 116.36 | 116.85 | 117.35 | 117.81 | 118.32 | 118.78 | 119.25 | 119.77 | 120.2 | 120.68 | 121.1 | 121.55 | 122.02 | 122.49 | 122.93 | 123.36 | 123.82 | 124.23 | 124.68 | 125.05 | 125.53 | 125.91 | 126.3 | 126.71 | 127.15 | 150 | Nothing
SWA61457 | 20 | 4.934 | 43.35 | 52.49 | 57.83 | 61.79 | 65.1 | 67.71 | 69.96 | 71.97 | 73.72 | 75.31 | 76.72 | 78.07 | 79.24 | 80.37 | 81.4 | 82.42 | 83.36 | 84.33 | 85.23 | 86.15 | 87.04 | 87.91 | 88.76 | 89.61 | 90.46 | 91.26 | 92.04 | 92.82 | 93.59 | 94.32 | 95.08 | 95.8 | 96.51 | 97.24 | 97.92 | 98.61 | 99.3 | 99.98 | 100.63 | 101.25 | 101.9 | 102.51 | 103.1 | 103.68 | 104.32 | 104.89 | 105.48 | 106.05 | 106.58 | 107.14 | 107.72 | 111.54 | 114.96 | 118.91 | 119.75 | 119.65 | 117.2 | 118.27 | 112.11 | 112.63 | 113.13 | 113.59 | 114.12 | 114.58 | 115.06 | 115.54 | 116 | 116.46 | 116.91 | 117.38 | 117.84 | 118.29 | 118.76 | 119.18 | 119.62 | 120.06 | 120.53 | 120.95 | 121.38 | 121.81 | 122.24 | 122.65 | 123.08 | 123.5 | 123.93 | 124.37 | 124.76 | 125.17 | 125.62 | 126 | 126.44 | 126.79 | 127.23 | 127.59 | 128.02 | 128.4 | 128.83 | 129.2 | 129.56 | 130.03 | 160 | Nothing
SWA61457 | 21 | 4.935 | 38.64 | 46.89 | 52.28 | 55.97 | 58.81 | 61.22 | 63.22 | 65.03 | 66.61 | 68.03 | 69.35 | 70.58 | 71.63 | 72.66 | 73.65 | 74.58 | 75.47 | 76.41 | 77.32 | 78.21 | 79.09 | 79.94 | 80.73 | 81.54 | 82.33 | 83.11 | 83.87 | 84.65 | 85.38 | 86.13 | 86.87 | 87.61 | 88.27 | 89 | 89.66 | 90.3 | 90.96 | 91.58 | 92.29 | 92.92 | 93.54 | 94.15 | 94.72 | 95.34 | 95.94 | 101.04 | 103.33 | 107.15 | 108.01 | 107.68 | 105.59 | 106.66 | 100.6 | 101.16 | 101.68 | 102.18 | 102.73 | 103.21 | 103.73 | 104.24 | 104.74 | 105.19 | 105.71 | 106.16 | 106.67 | 107.12 | 107.6 | 108.06 | 108.48 | 108.95 | 109.41 | 109.87 | 110.3 | 110.73 | 111.18 | 111.6 | 112.03 | 112.47 | 112.91 | 113.33 | 113.74 | 114.15 | 114.55 | 114.98 | 115.37 | 115.78 | 116.17 | 116.61 | 116.97 | 117.37 | 117.78 | 118.14 | 118.55 | 118.91 | 119.29 | 119.69 | 120.08 | 120.45 | 120.83 | 121.22 | 150 | Nothing
SWA61457 | 23 | 4.899 | 41.32 | 49.8 | 54.85 | 58.9 | 61.9 | 64.37 | 66.52 | 68.39 | 70.04 | 71.55 | 72.89 | 74.19 | 75.34 | 76.37 | 77.42 | 78.4 | 79.37 | 80.33 | 81.29 | 82.21 | 83.14 | 84.04 | 84.89 | 85.77 | 86.57 | 87.38 | 88.15 | 88.92 | 89.66 | 90.38 | 91.08 | 91.74 | 92.5 | 93.18 | 93.85 | 94.49 | 95.12 | 95.76 | 96.47 | 102.49 | 103.98 | 107.69 | 108.66 | 107.15 | 106.27 | 107.02 | 101.28 | 101.83 | 102.37 | 102.9 | 103.46 | 103.95 | 104.49 | 105.01 | 105.52 | 106 | 106.54 | 107.02 | 107.5 | 107.98 | 108.43 | 108.9 | 109.36 | 109.85 | 110.28 | 110.75 | 111.15 | 111.62 | 112 | 112.45 | 112.89 | 113.28 | 113.74 | 114.13 | 114.51 | 114.94 | 115.37 | 115.76 | 116.15 | 116.54 | 116.94 | 117.33 | 117.75 | 118.13 | 118.53 | 118.87 | 119.29 | 119.68 | 120.03 | 120.42 | 120.83 | 121.17 | 121.56 | 121.94 | 122.3 | 122.65 | 123.04 | 123.42 | 123.74 | 124.13 | 150 | Nothing
SWA61457 | 26 | 14.443 | 51.93 | 56.93 | 62.32 | 61.68 | 63.02 | 65.44 | 67.55 | 69.38 | 71 | 72.48 | 73.81 | 75.06 | 76.16 | 77.23 | 78.25 | 79.23 | 80.14 | 81.13 | 81.99 | 82.9 | 83.76 | 84.62 | 85.44 | 86.25 | 87.09 | 87.85 | 88.63 | 89.37 | 90.14 | 90.84 | 91.6 | 92.28 | 92.99 | 93.69 | 94.31 | 95 | 95.6 | 96.29 | 96.88 | 97.51 | 98.08 | 98.7 | 99.27 | 99.85 | 100.43 | 100.98 | 101.56 | 102.09 | 102.62 | 103.15 | 103.69 | 104.22 | 104.72 | 105.23 | 105.72 | 106.22 | 106.72 | 107.22 | 107.65 | 108.16 | 108.63 | 109.08 | 109.54 | 109.97 | 110.47 | 110.84 | 111.33 | 111.74 | 112.16 | 112.63 | 113.01 | 113.45 | 113.85 | 114.26 | 114.67 | 115.05 | 115.49 | 115.85 | 116.29 | 116.69 | 117.08 | 117.45 | 117.83 | 118.22 | 118.6 | 118.99 | 119.34 | 119.73 | 120.1 | 120.48 | 120.87 | 121.24 | 121.59 | 121.92 | 122.3 | 122.65 | 123.01 | 123.4 | 123.76 | 124.12 | 150 | Nothing
SWA61457 | 27 | 4.948 | 41.64 | 50.07 | 55.15 | 59.24 | 62.2 | 64.69 | 66.83 | 68.65 | 70.28 | 71.73 | 73.07 | 74.3 | 75.4 | 76.42 | 77.45 | 78.4 | 79.36 | 80.3 | 81.19 | 82.1 | 82.97 | 83.84 | 84.63 | 85.46 | 86.23 | 87.03 | 87.74 | 88.54 | 89.24 | 89.98 | 90.7 | 91.41 | 92.04 | 92.74 | 93.36 | 94.03 | 94.6 | 95.23 | 95.79 | 96.46 | 97.02 | 97.61 | 98.17 | 98.74 | 99.27 | 100.24 | 106.25 | 102.28 | 111 | 111.96 | 105.17 | 109.36 | 109.34 | 104.16 | 104.65 | 105.11 | 105.6 | 106.07 | 106.5 | 106.98 | 107.39 | 107.86 | 108.28 | 108.75 | 109.14 | 109.58 | 109.99 | 110.41 | 110.81 | 111.24 | 111.64 | 112.01 | 112.44 | 112.78 | 113.22 | 113.56 | 114.03 | 114.36 | 114.78 | 115.13 | 115.52 | 115.92 | 116.28 | 116.69 | 117.01 | 117.4 | 117.75 | 118.17 | 118.51 | 118.9 | 119.23 | 119.64 | 119.94 | 120.35 | 120.68 | 121.08 | 121.38 | 121.76 | 122.1 | 122.43 | 150 | Nothing
SWA61457 | 32 | 5.574 | 37.15 | 44.53 | 49.21 | 58.61 | 56.71 | 67.5 | 69.97 | 64.97 | 69.91 | 71.01 | 66.52 | 67.74 | 68.82 | 69.84 | 70.86 | 71.81 | 72.73 | 73.64 | 74.52 | 75.36 | 76.22 | 77 | 77.8 | 78.57 | 79.33 | 80.05 | 80.78 | 81.52 | 82.16 | 82.86 | 83.52 | 84.18 | 84.81 | 85.45 | 86.06 | 86.67 | 87.23 | 87.84 | 88.4 | 88.96 | 89.51 | 90.05 | 90.56 | 91.09 | 91.58 | 92.07 | 92.58 | 93.05 | 93.53 | 93.99 | 94.47 | 94.91 | 95.36 | 95.82 | 96.29 | 96.89 | 97.91 | 102.39 | 157.94 | 812.9 | 2810 | 5638 | 8112 | 10426 | 11898 | 13536 | 15302 | 16806 | 18400 | 20210 | [30 empty] | 140 | Nothing
SWA61457 | 34 | 3.491 | 42.58 | 51.36 | 56.56 | 60.7 | 63.71 | 66.3 | 68.5 | 70.49 | 72.23 | 73.79 | 75.25 | 76.55 | 77.72 | 78.8 | 79.91 | 80.88 | 81.85 | 82.82 | 83.75 | 84.62 | 85.5 | 86.32 | 87.13 | 87.91 | 88.69 | 89.43 | 90.16 | 90.9 | 91.59 | 92.28 | 93 | 93.64 | 94.27 | 94.92 | 95.51 | 96.1 | 96.67 | 97.23 | 97.77 | 98.38 | 98.94 | 99.44 | 99.99 | 100.48 | 101.01 | 101.57 | 107.56 | 108.88 | 112.58 | 113.48 | 111.92 | 110.75 | 111.47 | 105.52 | 105.95 | 106.38 | 106.8 | 107.21 | 107.64 | 108.05 | 108.45 | 108.83 | 109.24 | 109.63 | 110.04 | 110.42 | 110.81 | 111.17 | 111.55 | 111.94 | 112.33 | 112.69 | 113.08 | 113.43 | 113.78 | 114.16 | 114.53 | 114.88 | 115.23 | 115.57 | 115.91 | 116.26 | 116.57 | 116.94 | 117.26 | 117.59 | 117.93 | 118.22 | 118.54 | 118.87 | 119.16 | 119.46 | 119.75 | 120.06 | 120.36 | 120.65 | 120.93 | 121.18 | 121.49 | 121.73 | 140 | Nothing
SWA61457 | 36 | 4.919 | 44.15 | 53.23 | 58.89 | 63.19 | 66.48 | 69.22 | 71.5 | 73.48 | 75.26 | 76.83 | 78.28 | 79.58 | 80.73 | 81.8 | 82.84 | 83.83 | 84.78 | 85.72 | 86.62 | 87.52 | 88.39 | 89.21 | 90.01 | 90.78 | 91.55 | 92.28 | 93 | 93.72 | 94.41 | 95.1 | 95.75 | 96.45 | 97.08 | 97.72 | 98.34 | 98.93 | 99.53 | 100.13 | 100.63 | 101.21 | 101.79 | 102.35 | 102.86 | 103.38 | 103.86 | 104.37 | 105.2 | 111.31 | 109.64 | 115.94 | 116.71 | 107.97 | 113.98 | 113.84 | 108.72 | 109.16 | 109.56 | 109.94 | 110.35 | 110.79 | 111.22 | 111.58 | 111.98 | 112.39 | 112.8 | 113.17 | 113.56 | 113.97 | 114.35 | 114.73 | 115.11 | 115.48 | 115.85 | 116.24 | 116.59 | 116.95 | 117.3 | 117.66 | 117.98 | 118.32 | 118.69 | 118.98 | 119.32 | 119.63 | 119.96 | 120.24 | 120.54 | 120.82 | 121.14 | 121.42 | 121.69 | 121.99 | 122.23 | 122.55 | 122.81 | 123.07 | 123.35 | 123.64 | 123.91 | 124.19 | 140 | Nothing
SWA61457 | 47 | 4.798 | 37.31 | 44.99 | 49.76 | 53.62 | 56.47 | 58.88 | 61.01 | 62.86 | 64.51 | 65.96 | 67.29 | 68.49 | 69.55 | 70.54 | 71.55 | 72.43 | 73.32 | 74.19 | 75.04 | 75.85 | 76.68 | 77.47 | 78.21 | 78.94 | 79.66 | 80.36 | 81 | 81.68 | 82.29 | 82.91 | 83.49 | 84.08 | 84.69 | 85.24 | 85.77 | 86.29 | 86.78 | 87.31 | 87.79 | 88.21 | 88.69 | 89.2 | 89.64 | 90.07 | 90.51 | 90.93 | 91.34 | 91.96 | 97.91 | 95.34 | 102.49 | 103.3 | 99.87 | 100.43 | 100.68 | 95.01 | 95.39 | 95.74 | 96.09 | 96.45 | 96.78 | 97.12 | 97.46 | 97.82 | 98.14 | 98.49 | 98.81 | 99.14 | 99.47 | 99.78 | 100.13 | 100.45 | 100.74 | 101.07 | 101.39 | 101.63 | 101.96 | 102.27 | 102.56 | 102.81 | 103.12 | 103.37 | 103.69 | 103.92 | 104.23 | 104.49 | 104.72 | 105.02 | 105.22 | 105.49 | 105.74 | 105.97 | 106.23 | 106.43 | 106.68 | 106.9 | 107.16 | 107.36 | 107.6 | 107.83 | 140 | Nothing
SWA61457 | 48 | 4.704 | 48.54 | 58.79 | 64.67 | 69.31 | 72.77 | 75.73 | 78.26 | 80.45 | 82.37 | 84.07 | 85.55 | 86.91 | 88.04 | 89.18 | 90.17 | 91.19 | 92.1 | 93.04 | 93.94 | 94.76 | 95.65 | 96.46 | 97.24 | 98.02 | 98.78 | 99.56 | 100.23 | 100.95 | 101.61 | 102.26 | 102.97 | 103.51 | 104.22 | 104.82 | 105.48 | 106.03 | 106.63 | 107.18 | 107.72 | 108.71 | 114.87 | 116.8 | 119.58 | 120.18 | 117.51 | 117.82 | 117.36 | 112.62 | 113.1 | 113.61 | 114.02 | 114.55 | 114.96 | 115.47 | 115.92 | 116.39 | 116.84 | 117.26 | 117.7 | 118.15 | 118.6 | 119 | 119.44 | 119.84 | 120.26 | 120.66 | 121.04 | 121.46 | 121.79 | 122.2 | 122.54 | 122.9 | 123.3 | 123.57 | 123.91 | 124.31 | 124.57 | 124.91 | 125.21 | 125.5 | 125.85 | 126.1 | 126.42 | 126.74 | 126.94 | 127.29 | 127.52 | 127.8 | 128.12 | 128.31 | 128.6 | 128.83 | 129.09 | 129.38 | 129.63 | 129.89 | 130.13 | 130.36 | 130.65 | 130.89 | 140 | Nothing
SWA61457 | 49 | 4.73 | 37.92 | 45.7 | 50.45 | 54.4 | 57.27 | 59.74 | 61.84 | 63.68 | 65.26 | 66.69 | 68.02 | 69.16 | 70.21 | 71.21 | 72.16 | 73.08 | 73.9 | 74.79 | 75.6 | 76.33 | 77.16 | 77.89 | 78.63 | 79.32 | 80.02 | 80.67 | 81.29 | 81.95 | 82.53 | 83.15 | 83.69 | 84.25 | 84.81 | 85.32 | 85.86 | 86.3 | 86.81 | 87.24 | 87.71 | 88.11 | 88.54 | 89.06 | 89.43 | 89.91 | 90.26 | 90.66 | 91.12 | 91.71 | 97.7 | 93.47 | 102.08 | 102.91 | 98.41 | 100.16 | 100.26 | 94.79 | 95.18 | 95.54 | 95.86 | 96.29 | 96.61 | 96.99 | 97.31 | 97.63 | 98.04 | 98.33 | 98.7 | 99.01 | 99.31 | 99.67 | 99.92 | 100.26 | 100.55 | 100.83 | 101.14 | 101.43 | 101.66 | 101.98 | 102.2 | 102.5 | 102.73 | 103 | 103.26 | 103.46 | 103.71 | 103.97 | 104.23 | 104.46 | 104.66 | 104.87 | 105.12 | 105.32 | 105.57 | 105.79 | 106.01 | 106.19 | 106.4 | 106.62 | 106.85 | 107.06 | 140 | Nothing
SWA61457 | 50 | 4.614 | 42.9 | 51.47 | 56.64 | 60.82 | 63.92 | 66.51 | 68.69 | 70.58 | 72.24 | 73.66 | 74.96 | 76.13 | 77.17 | 78.14 | 79.11 | 80.04 | 80.91 | 81.74 | 82.55 | 83.29 | 84.08 | 84.8 | 85.46 | 86.13 | 86.86 | 87.51 | 88.12 | 88.76 | 89.33 | 89.93 | 90.68 | 96.76 | 94.83 | 101.54 | 102.54 | 99.39 | 99.99 | 100.36 | 94.84 | 95.32 | 95.77 | 96.26 | 96.67 | 97.14 | 97.55 | 97.96 | 98.42 | 98.82 | 99.27 | 99.65 | 100.08 | 100.46 | 100.88 | 101.27 | 101.7 | 102.08 | 102.46 | 102.84 | 103.22 | 103.59 | 103.95 | 104.33 | 104.64 | 105.01 | 105.31 | 105.68 | 105.98 | 106.31 | 106.61 | 106.87 | 107.23 | 107.49 | 107.75 | 108.05 | 108.28 | 108.6 | 108.79 | 109.09 | 109.31 | 109.53 | 109.81 | 110.04 | 110.28 | 110.56 | 110.7 | 111.02 | 111.21 | 111.44 | 111.69 | 111.86 | 112.12 | 112.37 | 112.58 | 112.82 | 113.2 | 113.34 | 113.45 | 113.7 | 114 | 114.13 | 140 | Nothing
SWA61457 | 51 | 4.796 | 36.86 | 44.45 | 49.23 | 53.16 | 56 | 58.48 | 60.51 | 62.38 | 63.94 | 65.43 | 66.68 | 67.88 | 68.95 | 69.88 | 70.91 | 71.77 | 72.69 | 73.55 | 74.34 | 75.17 | 75.93 | 76.67 | 77.44 | 78.08 | 78.81 | 79.4 | 80.12 | 80.68 | 81.3 | 81.85 | 82.43 | 82.97 | 83.46 | 83.99 | 84.45 | 85.03 | 85.46 | 85.95 | 86.4 | 86.81 | 87.27 | 87.73 | 93.47 | 94.89 | 98.45 | 99.23 | 98.06 | 96.5 | 97.23 | 91.15 | 91.53 | 91.89 | 92.26 | 92.64 | 92.98 | 93.33 | 93.67 | 94.03 | 94.35 | 94.71 | 95.04 | 95.37 | 95.7 | 96.03 | 96.4 | 96.68 | 97.03 | 97.4 | 97.67 | 98.05 | 98.32 | 98.66 | 98.96 | 99.27 | 99.6 | 99.87 | 100.18 | 100.47 | 100.74 | 101.09 | 101.33 | 101.64 | 101.89 | 102.17 | 102.42 | 102.65 | 102.94 | 103.12 | 103.48 | 103.63 | 103.93 | 104.15 | 104.36 | 104.64 | 104.8 | 105.06 | 105.24 | 105.51 | 105.69 | 105.91 | 150 | Nothing
SWA61457 | 52 | 4.719 | 44.67 | 54.07 | 59.56 | 63.95 | 67.22 | 69.9 | 72.25 | 74.22 | 75.99 | 77.54 | 78.93 | 80.19 | 81.28 | 82.29 | 83.28 | 84.19 | 85.1 | 85.99 | 86.79 | 87.59 | 88.38 | 89.12 | 89.85 | 90.6 | 91.3 | 92.01 | 92.69 | 93.36 | 93.99 | 94.62 | 95.22 | 95.8 | 96.36 | 96.86 | 97.4 | 97.99 | 98.5 | 99.01 | 99.49 | 99.95 | 100.44 | 101.08 | 107.05 | 105.94 | 111.74 | 112.62 | 109.82 | 109.89 | 110.23 | 104.66 | 105.09 | 105.49 | 105.93 | 106.33 | 106.73 | 107.15 | 107.57 | 107.97 | 108.38 | 108.77 | 109.18 | 109.55 | 109.93 | 110.31 | 110.68 | 111.04 | 111.39 | 111.76 | 112.09 | 112.43 | 112.74 | 113.08 | 113.39 | 113.69 | 114.02 | 114.31 | 114.59 | 114.87 | 115.17 | 115.42 | 115.71 | 115.94 | 116.27 | 116.5 | 116.74 | 117 | 117.28 | 117.49 | 117.75 | 117.98 | 118.25 | 118.46 | 118.71 | 118.92 | 119.17 | 119.39 | 119.63 | 119.87 | 120.1 | 120.31 | 140 | Nothing
SWA61457 | 53 | 0.8498 | 36.75 | 44.13 | 49.1 | 53.15 | 55.99 | 58.38 | 60.33 | 61.96 | 63.46 | 64.73 | 65.91 | 66.98 | 67.97 | 68.86 | 69.75 | 70.51 | 71.33 | 72.06 | 72.8 | 73.49 | 74.18 | 74.84 | 75.54 | 76.11 | 76.76 | 77.29 | 77.87 | 78.44 | 78.94 | 79.46 | 80.03 | 80.49 | 80.97 | 81.48 | 81.9 | 82.41 | 82.82 | 83.67 | 90.01 | 93.26 | 94.3 | 94.82 | 91.74 | 92.44 | 89.29 | 86.82 | 87.26 | 87.6 | 88.04 | 88.37 | 88.8 | 89.13 | 89.52 | 89.83 | 90.24 | 90.57 | 90.92 | 91.26 | 91.63 | 91.96 | 92.31 | 92.64 | 92.94 | 93.27 | 93.57 | 93.9 | 94.23 | 94.53 | 94.82 | 95.12 | 95.4 | 95.68 | 95.98 | 96.27 | 96.54 | 96.8 | 97.09 | 97.34 | 97.61 | 97.87 | 98.13 | 98.4 | 98.63 | 98.87 | 99.17 | 99.42 | 99.68 | 99.9 | 100.15 | 100.41 | 100.65 | 100.94 | 101.22 | 101.52 | 101.76 | 102.06 | 102.34 | 102.69 | 102.95 | 103.28 | 140 | Nothing
SWA61457 | 54 | 4.418 | 75.68 | 92.84 | 104.33 | 113.81 | 121.6 | 128.3 | 134.11 | 139.49 | 143.79 | 148.1 | 152.24 | 156.62 | 161.1 | 165.88 | 170.11 | 174.58 | 179.65 | 184.7 | 190.3 | 196.3 | 203 | 210.1 | 218.2 | 225.9 | 234.8 | 242.7 | 250.8 | 258 | 264.4 | 275.2 | 284.6 | 292.5 | 302.5 | 309.8 | 321.9 | 329.8 | 343.8 | 346.1 | 353.7 | 360.9 | 360.3 | 375.6 | 387.6 | 394.2 | 400.8 | 411.1 | 424 | 432.8 | 444.7 | 450.3 | 455.2 | 467.9 | 478.7 | 488.7 | 495 | 505.1 | 511.9 | 523.3 | 540 | 553.9 | 556.8 | 565.8 | 585 | 601.4 | 615.3 | 642.3 | 647.9 | 663.8 | 675.4 | 693.7 | 698.1 | 715.4 | 738.2 | 733.4 | 751.9 | 769.3 | 784.9 | 796.2 | 818.8 | 813.5 | 828.3 | 855.7 | 870.5 | 878.7 | 887.6 | 896.9 | 913.5 | 930.7 | 940.5 | 946.6 | 952.6 | 964.1 | 978.2 | 975.1 | 1000.6 | 1011 | 1028.6 | 1028.6 | 1034.8 | 1055.4 | 140 | Leaky strip | ID237 | Leaky strip | ID240 | Leaky strip | RD249 | Leaky strip | RD250
SWA61457 | 55 | 5.641 | 37.71 | 45.28 | 50 | 53.76 | 56.53 | 58.87 | 60.88 | 62.65 | 64.2 | 65.57 | 66.82 | 67.93 | 68.93 | 69.88 | 70.82 | 71.7 | 72.54 | 73.37 | 74.16 | 74.92 | 75.68 | 76.4 | 77.09 | 77.74 | 78.4 | 79.03 | 79.63 | 80.23 | 80.82 | 81.38 | 81.94 | 82.48 | 82.99 | 83.5 | 84 | 84.46 | 84.93 | 85.4 | 85.85 | 86.3 | 86.75 | 87.16 | 87.58 | 88.04 | 88.42 | 88.83 | 89.23 | 89.63 | 90 | 90.41 | 90.75 | 91.12 | 91.49 | 91.86 | 92.19 | 92.53 | 92.92 | 93.22 | 93.58 | 93.9 | 94.27 | 94.58 | 94.91 | 95.24 | 95.55 | 95.9 | 96.2 | 96.51 | 96.84 | 97.13 | 97.44 | 97.71 | 98.04 | 98.32 | 98.6 | 98.9 | 99.17 | 99.43 | 99.66 | 99.95 | 100.21 | 100.42 | 100.71 | 100.9 | 101.14 | 101.38 | 101.63 | 101.84 | 102.02 | 102.29 | 102.51 | 102.68 | 102.9 | 103.08 | 103.32 | 103.51 | 103.68 | 103.88 | 104.09 | 104.29 | 140 | Nothing
SWA61457 | 56 | 5.689 | 52.46 | 64.96 | 71.25 | 75.25 | 78.2 | 80.67 | 82.81 | 84.66 | 86.31 | 87.81 | 89.19 | 90.45 | 91.58 | 92.63 | 93.67 | 94.65 | 95.57 | 96.52 | 97.42 | 98.3 | 99.16 | 100.01 | 100.81 | 101.6 | 102.42 | 103.16 | 103.92 | 104.65 | 105.39 | 106.17 | 107.09 | 108.15 | 109.23 | 110 | 110.7 | 111.31 | 111.96 | 112.59 | 113.19 | 113.77 | 114.38 | 114.98 | 115.52 | 116.14 | 116.69 | 117.22 | 117.79 | 118.33 | 118.88 | 119.39 | 119.92 | 120.44 | 120.94 | 121.44 | 121.94 | 122.43 | 122.93 | 123.39 | 123.88 | 124.33 | 124.81 | 125.27 | 125.82 | 126.38 | 127.13 | 128.12 | 130.25 | 139.71 | 214.8 | 437.2 | 733.9 | 1058.8 | 1417.9 | 1800.3 | 2168 | 2540 | 2948 | 3476 | 4230 | 5063 | 5881 | 6713 | 7560 | 8384 | 9237 | 10060 | 10871 | 11689 | 13280 | 21830 | [10 empty] | 150 | Nothing
SWA61457 | 59 | 4.942 | 35.83 | 43.06 | 47.61 | 51.49 | 54.25 | 56.58 | 58.63 | 60.54 | 62.19 | 63.66 | 65.03 | 66.22 | 67.32 | 68.39 | 69.42 | 70.43 | 71.33 | 72.31 | 73.17 | 74.07 | 74.96 | 75.78 | 76.62 | 77.5 | 78.3 | 79.06 | 79.86 | 80.6 | 81.38 | 82.03 | 82.8 | 83.45 | 84.2 | 84.84 | 85.56 | 86.21 | 86.88 | 87.52 | 88.11 | 88.75 | 89.35 | 89.94 | 90.5 | 91.1 | 92.01 | 98.19 | 98.47 | 102.9 | 103.63 | 97.24 | 101.24 | 101.1 | 96.12 | 96.66 | 97.09 | 97.63 | 98.08 | 98.6 | 99.03 | 99.53 | 99.98 | 100.45 | 100.87 | 101.34 | 101.75 | 102.21 | 102.61 | 103.02 | 103.43 | 103.87 | 104.22 | 104.69 | 105.03 | 105.43 | 105.83 | 106.18 | 106.57 | 106.94 | 107.29 | 107.71 | 108.04 | 108.41 | 108.77 | 109.09 | 109.47 | 109.83 | 110.15 | 110.48 | 110.85 | 111.18 | 111.51 | 111.87 | 112.23 | 112.54 | 112.9 | 113.23 | 113.59 | 113.85 | 114.26 | 114.57 | 140 | Nothing
SWA61457 | 60 | 4.906 | 43.18 | 51.71 | 56.9 | 61.21 | 64.35 | 67.03 | 69.3 | 71.29 | 73.06 | 74.63 | 76.06 | 77.37 | 78.54 | 79.66 | 80.75 | 81.79 | 82.83 | 83.82 | 84.77 | 85.7 | 86.61 | 87.49 | 88.34 | 89.18 | 90.03 | 90.82 | 91.61 | 92.39 | 93.17 | 93.93 | 94.68 | 95.37 | 96.07 | 96.76 | 97.42 | 98.06 | 98.73 | 99.66 | 106.28 | 110.02 | 110.98 | 111.7 | 108.73 | 109.65 | 105.82 | 104.34 | 104.88 | 105.43 | 105.94 | 106.48 | 107.01 | 107.51 | 108.01 | 108.51 | 108.99 | 109.48 | 110 | 110.45 | 110.93 | 111.39 | 111.83 | 112.29 | 112.74 | 113.21 | 113.67 | 114.13 | 114.57 | 115.05 | 115.5 | 115.96 | 116.4 | 116.83 | 117.27 | 117.68 | 118.06 | 118.49 | 118.88 | 119.27 | 119.66 | 120.03 | 120.42 | 120.83 | 121.15 | 121.55 | 121.92 | 122.3 | 122.63 | 123.01 | 123.36 | 123.75 | 124.06 | 124.4 | 124.73 | 125.07 | 125.38 | 125.71 | 126.03 | 126.4 | 126.71 | 126.99 | 140 | Nothing
SWA61457 | 61 | 4.984 | 36.36 | 44 | 48.9 | 52.75 | 55.6 | 57.99 | 60.04 | 61.87 | 63.5 | 65.01 | 66.36 | 67.6 | 68.7 | 69.72 | 70.73 | 71.66 | 72.57 | 73.47 | 74.35 | 75.22 | 76.08 | 76.89 | 77.68 | 78.45 | 79.23 | 79.97 | 80.7 | 81.45 | 82.16 | 82.87 | 83.58 | 84.29 | 84.94 | 85.63 | 86.29 | 86.89 | 87.52 | 88.12 | 88.72 | 89.35 | 89.98 | 96.78 | 100.74 | 101.43 | 102.18 | 99.07 | 99.95 | 95.09 | 94.59 | 95.08 | 95.61 | 96.11 | 96.61 | 97.12 | 97.58 | 98.06 | 98.56 | 99 | 99.48 | 99.95 | 100.39 | 100.84 | 101.25 | 101.7 | 102.12 | 102.55 | 102.97 | 103.39 | 103.81 | 104.18 | 104.56 | 105 | 105.37 | 105.75 | 106.11 | 106.49 | 106.85 | 107.2 | 107.56 | 107.93 | 108.28 | 108.64 | 108.96 | 109.32 | 109.66 | 110.05 | 110.36 | 110.69 | 111.07 | 111.38 | 111.73 | 112.09 | 112.41 | 112.76 | 113.11 | 113.43 | 113.76 | 114.09 | 114.43 | 114.77 | 160 | Nothing
SWA61457 | 62 | 4.982 | 44.21 | 53.51 | 59.15 | 63.75 | 67.13 | 70.09 | 72.63 | 74.92 | 76.96 | 78.84 | 80.59 | 82.25 | 83.7 | 85.14 | 86.48 | 87.81 | 89.1 | 90.46 | 91.93 | 93.22 | 94.53 | 95.94 | 97.2 | 98.55 | 99.98 | 101.39 | 102.66 | 104.16 | 105.38 | 106.6 | 107.83 | 109.22 | 110.78 | 112.23 | 113.83 | 115.16 | 116.65 | 118.13 | 119.72 | 122.16 | 130.04 | 135.39 | 136.64 | 138.32 | 136.32 | 137.68 | 135.63 | 136.98 | 138.62 | 140.54 | 142.17 | 143.03 | 145.24 | 146.35 | 148.48 | 150.12 | 152.48 | 154.73 | 156.44 | 158.11 | 159.35 | 163.81 | 164.55 | 165.72 | 167.87 | 169.14 | 172.7 | 173.79 | 174.57 | 176.08 | 180.69 | 182.5 | 183.4 | 188.9 | 189.7 | 193.2 | 194.7 | 196 | 197.4 | 200.1 | 203.1 | 204 | 206.6 | 211.3 | 211.2 | 208.5 | 214.3 | 215.2 | 217.6 | 224.4 | 221.3 | 229.8 | 230.4 | 233.9 | 229.9 | 240.3 | 237.9 | 237.1 | 242.9 | 245.6 | 160 | Nothing
SWA61457 | 63 | 5.004 | 39.92 | 48.51 | 53.78 | 57.91 | 61.15 | 63.79 | 66.08 | 68.09 | 69.88 | 71.46 | 72.95 | 74.26 | 75.45 | 76.52 | 77.63 | 78.59 | 79.54 | 80.48 | 81.38 | 82.26 | 83.13 | 83.93 | 84.75 | 85.61 | 86.44 | 87.22 | 87.96 | 88.73 | 89.46 | 90.37 | 96.72 | 95.77 | 101.92 | 103.05 | 100.41 | 100.77 | 101.38 | 95.89 | 96.55 | 97.15 | 97.78 | 98.38 | 98.97 | 99.58 | 100.14 | 100.71 | 101.26 | 101.79 | 102.34 | 102.9 | 103.43 | 103.95 | 104.47 | 104.97 | 105.46 | 105.95 | 106.45 | 106.92 | 107.41 | 107.85 | 108.33 | 108.78 | 109.23 | 109.68 | 110.11 | 110.54 | 110.98 | 111.36 | 111.8 | 112.22 | 112.64 | 113.04 | 113.43 | 113.81 | 114.21 | 114.6 | 114.97 | 115.36 | 115.77 | 116.11 | 116.48 | 116.84 | 117.21 | 117.61 | 117.95 | 118.3 | 118.64 | 119.03 | 119.37 | 119.74 | 120.1 | 120.45 | 120.81 | 121.17 | 121.5 | 121.88 | 122.22 | 122.59 | 122.9 | 123.27 | 160 | Nothing
SWA61457 | 64 | 14.229 | 59.32 | 62.81 | 73.04 | 77.05 | 75.2 | 78.25 | 80.85 | 83.14 | 85.13 | 86.93 | 88.5 | 89.99 | 91.27 | 92.41 | 93.6 | 94.59 | 95.63 | 96.6 | 97.56 | 98.48 | 99.42 | 100.33 | 101.14 | 102.03 | 102.84 | 103.66 | 104.47 | 105.23 | 106.02 | 106.72 | 107.48 | 108.21 | 108.89 | 109.62 | 110.28 | 110.99 | 111.62 | 112.31 | 112.94 | 113.6 | 114.23 | 114.87 | 115.45 | 116.08 | 116.66 | 117.24 | 117.83 | 118.39 | 118.95 | 119.48 | 120.04 | 120.55 | 121.08 | 121.61 | 122.14 | 122.66 | 123.17 | 123.67 | 124.14 | 124.65 | 125.16 | 125.62 | 126.1 | 126.61 | 127.05 | 127.52 | 128.01 | 128.42 | 128.89 | 129.32 | 129.77 | 130.22 | 130.66 | 131.08 | 131.51 | 131.92 | 132.34 | 132.74 | 133.15 | 133.56 | 133.94 | 134.34 | 134.7 | 135.09 | 135.46 | 135.82 | 136.21 | 136.56 | 136.94 | 137.29 | 137.64 | 137.99 | 138.37 | 138.72 | 139.03 | 139.42 | 139.73 | 140.06 | 140.42 | 140.77 | 160 | Nothing
SWA61457 | 67 | 4.426 | 78.29 | 98.23 | 109.49 | 117.47 | 123.76 | 129.17 | 133.77 | 137.82 | 141.36 | 144.47 | 147.24 | 149.7 | 151.73 | 153.51 | 155.08 | 156.48 | 157.77 | 159.07 | 160.29 | 161.51 | 162.76 | 163.92 | 165.1 | 166.21 | 167.4 | 168.47 | 169.59 | 170.68 | 171.75 | 172.75 | 173.87 | 174.9 | 175.91 | 176.93 | 177.89 | 178.88 | 179.84 | 180.4 | 187.8 | 192.5 | 193.5 | 192.7 | 191.8 | 193.2 | 187.5 | 188.3 | 189.2 | 190 | 190.9 | 191.7 | 192.5 | 193.3 | 194.1 | 194.8 | 195.6 | 196.4 | 197.1 | 197.8 | 198.6 | 199.3 | 200 | 200.7 | 201.4 | 202.1 | 202.8 | 203.5 | 204.1 | 204.8 | 205.5 | 206.1 | 206.8 | 207.4 | 208.1 | 208.7 | 209.3 | 209.9 | 210.6 | 211.2 | 211.8 | 212.4 | 213 | 213.6 | 214.2 | 214.8 | 215.4 | 215.9 | 216.5 | 217 | 217.5 | 218.1 | 218.7 | 219.2 | 219.8 | 220.3 | 220.8 | 221.4 | 221.9 | 222.4 | 222.9 | 223.5 | 160 | Bad isolation | ID229 | Bad isolation | ID230 | Bad isolation | RD230
SWA61457 | 69 | 4.892 | 44.78 | 54.33 | 59.96 | 64.39 | 67.63 | 70.37 | 72.76 | 74.87 | 76.73 | 78.4 | 79.91 | 81.3 | 82.51 | 83.64 | 84.73 | 85.73 | 86.7 | 87.68 | 88.63 | 89.56 | 90.45 | 91.32 | 92.15 | 92.97 | 93.79 | 94.58 | 95.37 | 96.14 | 96.94 | 97.66 | 98.39 | 99.1 | 99.8 | 100.5 | 101.17 | 101.82 | 102.41 | 103.14 | 103.73 | 104.38 | 104.98 | 105.56 | 106.15 | 106.77 | 111.43 | 114.08 | 118 | 118.83 | 118.57 | 116.32 | 117.38 | 111.29 | 111.77 | 112.3 | 112.77 | 113.23 | 113.74 | 114.22 | 114.67 | 115.14 | 115.59 | 116.03 | 116.47 | 116.92 | 117.37 | 117.83 | 118.24 | 118.68 | 119.09 | 119.55 | 119.98 | 120.4 | 120.83 | 121.28 | 121.69 | 122.09 | 122.52 | 122.93 | 123.32 | 123.74 | 124.12 | 124.52 | 124.93 | 125.33 | 125.7 | 126.09 | 126.46 | 126.84 | 127.17 | 127.55 | 127.89 | 128.3 | 128.61 | 128.97 | 129.27 | 129.65 | 129.94 | 130.33 | 130.65 | 130.93 | 150 | Nothing